## About
Database version | v1.0
Last updated | 08-04-2021
*The database units are kN, mm and MPa

## Legend
Column | Parameter | Database variable | Description |  | Damage Mode | Description | Color code | Meaning
A | SN | SN | Serial number of the specimen within the databse | . | CC | Concrete cracking | NA | Not Applicable
B | PN | PN | Serial number of the project within the databse | . | CS | Concrete spalling | Font in yellow | Not Reported and quantity is assumed dedcued from figures or other relevant research
C | Year | Year | Year of publication | . | PY | End plate yielding | Font in orange | Not Reported and quantity is assumed only based on an educated guess
D | Researcher | Researcher | First-author name | . | PF | End plate fracture
E | Reference | Reference | Reference/citation | . | CB | Column flange yielding/tube wall bulging
F | n | n | Total number of tested specimens | . | HC | Cracking of HSS corner
G | Institution | Institution | Research institution/university at which tests were conducted | . | WY | Column web yielding
H | Country | Country | Research country of origin | . | WB | Column web buckling
I | Focus | Focus | Parameters investigated by the research | . | BB | Beam flange buckling
J | ID | ID | Specimen ID | . | BW | Beam web buckling
K | Load | Load | Type of applied load (Monotonic; Cyclic) | . | BY | Beam flange yielding
L | Protocol | Protocol | Type of cyclic loading protocol (if applicable) | . | WF | Weld fracture
M | Joint | Joint | Joint configuration (Cantilever; Cruciform; Splice: Beam-to-beam) | . | SF | Stud fracture
N | Setup | Setup | Type of setup based on mode of load/displacement application | . | RF | Rebar fracture
O | Axis | Axis | Column axis orientation with respect to connection (Strong: strong-axis orientation and Weak: weak-axis orientation) | . | RY | Rebar yielding
P | Slab | Slab | Presence of a composite concrete slab (Yes/No) | . | LB | Loss of rebar-concrete bond
Q | CFST/CESS | CFST | Presence of a concrete-filled or concrete-encased column (Yes/No) | . | BF | Bolt fracture
R | Column Stiffener | StiffenerC | Presence of a column stiffener (No: no stiffener; Comp: stiffener at compression flange only; Both: stiffener at both flanges) | . | BS | Bolt stripping
S | tstiff,C | tstiffC | Column stiffeneer thickness (nominal) [mm] | . | BE | Bolt elongation
T | DP | DP | Presence of a doubler plate (No: no doubler plate; One; Two) | . | BA | Bolt anchorage failure
U | tDP | tdp | Doubler plate thickness (nominal) [mm] | . | MF | Mesh fracture
V | CP | CP | Presence of a cover plate for the beam flange (Yes/No) | . | DD | Metal deck detachment
W | tCP | tcp | Cover plate thickness (nominal) [mm] | . | ED | Excessive deformation
X | BP | BP | Presence of a backing plate (Yes/No) | . | none | Failure stage not reached
Y | tBP | tbp | Backing plate thickness (nominal) [mm] | .
Z | Weld | Weld | Type of welding and electrode (e.g., Fillet and CJP) | .
AA | tweld | tweld | Fillet weld thickness [mm] | .
AB | Nb | Nb | Axial load applied to beam (positive value is compression) [kN] | .
AC | Nc | Nc | Axial load applied to column [kN] | .
AD | Section | Column | Column section designation (nominal) [mm] | .
AE | hc | hc | Column section height (nominal) [mm] | .
AF | bcf | bcf | Column flange width (nominal) [mm] | .
AG | tcf | tcf | Column flange thickness (nominal) [mm] | .
AH | tcw | tcw | Column web thickness (nominal) [mm] | .
AI | Lc | Lc | Column length (distance between supprots or loading points) [mm] | .
AJ | Section | Beam | Beam section designation (nominal) [mm] | .
AK | hb | hb | Beam section height (nominal) [mm] | .
AL | bbf | bbf | Beam flange width (nominal) [mm] | .
AM | tbf | tbf | Beam flange thickness (nominal) [mm] | .
AN | tbw | tbw | Beam web thickness (nominal) [mm] | .
AO | Lb | Lb | Beam length (distance between supprot or loading point and the column face) | .
AP | Ix | IxB | The moment-of-interia of the beam cross-section about the strong-axis (nominal) [mm4] | .
AQ | Zx | ZxB | The plastic modulus of the beam cross-section about the strong-axis (nominal) [mm3] | .
AR | tep | tep | End-plate thickness (nominal or measured if reported) [mm] | .
AS | bep | bep | End-plate width (nominal) [mm] | .
AT | hep | hep | End-plate height (nominal) [mm] | .
AU | et | et | End-plate extension at the tension side (distance between end-plate edge and the beam flange outer edge) [mm] | .
AV | ec | ec | End-plate extension at the compression side (distance between end-plate edge and the beam flange outer edge) [mm] | .
AW | Type | Bolt | Type of bolt Standard, Hollo-Bolt, AJAX-Bolt, Flowdrill) | .
AX | Pretenstion | Pretenstion | Mode of bolt pre-tension/pre-load | .
AY | Pt | Pt | Pretension force per bolt [kN] - if not reported, it is calculated as Pt=Torque/db/0.25 in case pretensioned or Pt=0.175*Fu if snug tight | .
AZ | db | db | Bolt diameter (nominal) [mm] | .
BA | As | As | Bolt tensile stress area [mm2] | .
BB | ert | ert | Vertical distance between center of extreme bolt row in tension and edge of end-plate [mm] | .
BC | erc | erc | Vertical distance between center of extreme bolt row in compression and edge of end-plate [mm] | .
BD | p | pr | Pitch between bolt rows in tension [mm] (taken as zero for single bolt row in tension) | .
BE | g | g | Bolt gauge (pitch between bolt columns) [mm] | .
BF | pi | pi | Distance between the most interior bolt row in tension and the most interior bolt row in compression [mm] (taken zero when a bolt row is located at beam centerline) | .
BG | Single Row | SingleRow | Single bolt row is tension (Yes: present and No: not present) | .
BH | BoltLayout_T | BoltLayout_T | Layout of bolts in tension (rows x columns) | .
BI | BoltLayout_C | BoltLayout_C | Layout of bolts in compression (rows x columns) | .
BJ | nTension | nTension | Number of bolts in tension | .
BK | nTotal | nTotal | Total number of bolts | .
BL | hslab | hslab | Total height (thickness) of concrete slab [mm] | .
BM | Wslab | Wslab | Width of concrete slab (perpendicular to beam) [mm] | .
BN | Deck | Deck | Steel deck designation | .
BO | tdeck | tdeck | Steel deck thickness [mm] | .
BP | bo, deck | bodeck | Width of the steel deck bottom trough [mm] | .
BQ | Adeck | Adeck | Steel deck cross-section area [mm2/m] | .
BR | hrib | hrib | Steel deck rib height [mm] | .
BS | Rib orientation | Rib | Steel deck rib orientation with respect to beam | .
BT | Type | Type | Type of shear connector (Headed, HSB Bolt, Angle) | .
BU | nsc | nsc | Number of shear connectors within the beam length | .
BV | nscrow | nscrow | Number of shear connectors per row | .
BW | dsc | dsc | Shear connector diameter or thickness whichever applicable [mm] | .
BX | hsc | hsc | Shear connector total height [mm] | .
BY | esc | esc | Distance between first shear connector and column flange face [mm] | .
BZ | psc | psc | Pitch between shear connectors [mm] | .
CA | Mesh rebar | MeshRebar | Designation or Diameter and spacing of the slab's mesh rebar (longotudinal or transverse direction) | .
CB | Main rebar | MainRebar | Number and diameter of the slab's main tension rebar | .
CC | Amesh | Amesh | Nominal area of the mesh longitudinal rebar [mm2] | .
CD | Arebar | Arebar | Nominal area of the main longitudinal rebar [mm2] | .
CE | cs | cs | Nominal concrete cover to surface of main longitudinal rebar | .
CF | ρ | row | Reinforcement ratio (based on the ratio of the main reinforcement to the area of the concrete above the steel deck rib) | .
CG | Grade | GradeC | Column steel grade | .
CH | fynC | fynC | Column nominal yield stess [MPa] | .
CI | fymC | fymC | Column measured yield stess [MPa] | .
CJ | funC | funC | Column nominal ultimate stess [MPa] | .
CK | fymC | fymC | Column measured ultimate stess [MPa] | .
CL | Ec | Ec | Column modulus of elasticity (nominal or measured if reported) [MPa] | .
CM | Grade | GradeB | Beam steel grade | .
CN | fynB | fynB | Beam nominal yield stess [MPa] | .
CO | fymB | fymB | Beam measured yield stess [MPa] | .
CP | funB | funB | Beam nominal ultimate stess [MPa] | .
CQ | fymB | fymB | Beam measured ultimate stess [MPa] | .
CR | Eb | Eb | Beam modulus of elasticity (nominal or measured if reported) [MPa] | .
CS | Grade | GradeP | End-plate steel grade | .
CT | fynP | fynP | End-plate nominal yield stess [MPa] | .
CU | fymP | fymP | End-plate measured yield stess [MPa] | .
CV | funP | funP | End-plate nominal ultimate stess [MPa] | .
CW | fymP | fymP | End-plate measured ultimate stess [MPa] | .
CX | Ep | Ep | End-plate modulus of elasticity (nominal or measured if reported) [MPa] | .
CY | Grade | GradeCon | Concrete grade | .
CZ | fc | fc | Concrete measured characteristic compressive strength (at 27 days or test day if reported) [MPa] | .
DA | ft | ft | Concrete measured characteristic tensile strength (at 27 days or test day if reported) [MPa] | .
DB | Econ | Econ | Concrete elastic modulus (nominal or measured at 27 days or test day if reported) [MPa]
DC | fymR | fymR | Rebar measured yield stess [MPa]
DD | fumR | fumR | Rebar measured ultimate stess [MPa]
DE | E | Er | Rebar modulus of elasticity (nominal or measured if reported) [MPa]
DF | fynD | fynD | Steel deck nominal yield stess [MPa]
DG | Grade | GradeBolt | Bolt grade
DH | fynb | fynb | Bolt nominal yield stess [MPa]
DI | fymb | fymb | Bolt measured yield stess [MPa]
DJ | funb | funb | Bolt nominal ultimate stess [MPa]
DK | fymb | fymb | Bolt measured ultimate stess [MPa]
DL | E | Ebolt | Bolt modulus of elasticity (nominal or measured if reported) [MPa]
DM | Damage Mode | DamageMode | Mode of deformation and or failure (see legend)
DN | Rotation | Rotation | Connection components contributing to the reported moment-rotation data
DO | Notes | Notes | Additional notes regarding the specimen configuration or test procedures

## Database
Main Attributes | [28 empty] | Geometric Properties [mm] | [54 empty] | Material properties [MPa] | [31 empty] | Damage mode | Rotation | Notes
[29 empty] | Column | [5 empty] | Beam | [7 empty] | End-plate |  |  |  |  | Bolt | [14 empty] | Slab | [7 empty] | Shear Connector | [6 empty] | Reinforcement | [5 empty] | Column | [5 empty] | Beam | [5 empty] | End plate | [5 empty] | Concrete |  |  |  | Rebar |  |  | Deck | Bolt
SN | PN | Year | Researcher | Reference | n | Institution | Country | Focus | ID | Load | Protocol | Joint | Setup | Axis | Slab | CFST/CESS | Column Stiffener | tstiff,C | DP | tDP | CP | tCP | BP | tBP | Weld | tweld | Nb | Nc | Section | hc | bf | tcf | tcw | Lc | Section | hb | bf | tbf | tbw | Lb | Ix | Zx | tep | bep | hep | et | ec | Type | Pretension | Pt | db | AS | ert | erc | p | g | pi | Single row | nT | nC | ntension | nTotal | hslab | Wslab | Deck | tdeck | bodeck | Adeck | hrib | Rib orientation | Type | nsc | nscrow | dsc | hsc | esc | psc | Mesh rebar | Main rebar | Amesh | Arebar | cs | ρ | Grade | fyn | fym | fun | fum | E | Grade | fyn | fym | fun | fum | E | Grade | fyn | fym | fun | fum | E | Grade | fcm | fct | E | fym | fum | E | fyn | Grade | fyn | fym | fun | fum | E
1 | 1 | 1970 | Ostrander | Ostrander, J. R. (1970). "An experimental investigation of end plate connections." MSc Thesis, University of Saskatchewan, Saskatchewan, Canada. | 24 | University of Saskatchewan | Canada | Column stiffener, tep | Test 1 | Monotonic | NA | Cruciform | V-load at column top | Major | No | No | No | NA | No | NA | No | NA | No | NA | Fillet - E70XX electrode | 6 | 0 | 0 | W200X41.7 | 204.724 | 166.116 | 11.811 | 7.239 | 610 | W250X32.7 | 259.08 | 146.05 | 9.144 | 6.096 | 1194 | 49115308.2 | 426063.664 | 12.7 | 165.1 | 279.4 | 10.16 | 10.16 | Standard | ? | ? | 19.05 | 241 | 76.2 | 76.2 | 0 | 88.9 | 127 | Yes | 1 x 2 | 1 x 2 | 2 | 4 | NA | NA | NA | NA | NA | NA | NA | NA | NA | NA | NA | NA | NA | NA | NA | NA | NA | NA | NA | NA | NA | G40.12 | 300 | 352 | 450 | 534.5 | 200000 | G40.12 | 300 | 293 | 450 | 460.22 | 200000 | A36 | 250 | 314 | 475 | 484.7 | 200000 | NA | NA | NA | NA | NA | NA | NA | NA | A325 | 640 | 730 | 800 | 940 | 200000 | BB | Joint | -
2 | [8 empty] | Test 2 | Monotonic | NA | Cruciform | V-load at column top | Major | No | No | Both | 12 | No | NA | No | NA | No | NA | Fillet - E70XX electrode | 6 | 0 | 0 | W200X41.7 | 204.724 | 166.116 | 11.811 | 7.239 | 610 | W250X32.7 | 259.08 | 146.05 | 9.144 | 6.096 | 1194 | 49115308.2 | 426063.664 | 12.7 | 165.1 | 279.4 | 10.16 | 10.16 | Standard | ? | ? | 19.05 | 241 | 76.2 | 76.2 | 0 | 88.9 | 127 | Yes | 1 x 2 | 1 x 2 | 2 | 4 | NA | NA | NA | NA | NA | NA | NA | NA | NA | NA | NA | NA | NA | NA | NA | NA | NA | NA | NA | NA | NA | G40.12 | 300 | 352 | 450 | 534.5 | 200000 | G40.12 | 300 | 293 | 450 | 460.22 | 200000 | A36 | 250 | 314 | 475 | 484.7 | 200000 | NA | NA | NA | NA | NA | NA | NA | NA | A325 | 640 | 730 | 800 | 940 | 200000 | none | Joint | -
3 | [8 empty] | Test 3 | Monotonic | NA | Cruciform | V-load at column top | Major | No | No | No | NA | No | NA | No | NA | No | NA | Fillet - E70XX electrode | 6 | 0 | 0 | W200X41.7 | 204.724 | 166.116 | 11.811 | 7.239 | 610 | W250X32.7 | 259.08 | 146.05 | 9.144 | 6.096 | 1194 | 49115308.2 | 426063.664 | 9.525 | 165.1 | 279.4 | 10.16 | 10.16 | Standard | ? | ? | 19.05 | 241 | 76.2 | 76.2 | 0 | 88.9 | 127 | Yes | 1 x 2 | 1 x 2 | 2 | 4 | NA | NA | NA | NA | NA | NA | NA | NA | NA | NA | NA | NA | NA | NA | NA | NA | NA | NA | NA | NA | NA | G40.12 | 300 | 352 | 450 | 534.5 | 200000 | G40.12 | 300 | 293 | 450 | 460.22 | 200000 | A36 | 250 | 313.7 | 475 | 472.29 | 200000 | NA | NA | NA | NA | NA | NA | NA | NA | A325 | 640 | 730 | 800 | 940 | 200000 | none | Joint | -
4 | [8 empty] | Test 4 | Monotonic | NA | Cruciform | V-load at column top | Major | No | No | No | NA | No | NA | No | NA | No | NA | Fillet - E70XX electrode | 6 | 0 | 0 | W200X41.7 | 204.724 | 166.116 | 11.811 | 7.239 | 610 | W250X32.7 | 259.08 | 146.05 | 9.144 | 6.096 | 1194 | 49115308.2 | 426063.664 | 6.35 | 165.1 | 279.4 | 10.16 | 10.16 | Standard | ? | ? | 19.05 | 241 | 76.2 | 76.2 | 0 | 88.9 | 127 | Yes | 1 x 2 | 1 x 2 | 2 | 4 | NA | NA | NA | NA | NA | NA | NA | NA | NA | NA | NA | NA | NA | NA | NA | NA | NA | NA | NA | NA | NA | G40.12 | 300 | 352 | 450 | 534.5 | 200000 | G40.12 | 300 | 293 | 450 | 460.22 | 200000 | A36 | 250 | 321 | 475 | 490.906 | 200000 | NA | NA | NA | NA | NA | NA | NA | NA | A325 | 640 | 730 | 800 | 940 | 200000 | none | Joint | -
5 | [8 empty] | Test 5 | Monotonic | NA | Cruciform | V-load at column top | Major | No | No | Both | 6 | No | NA | No | NA | No | NA | Fillet - E70XX electrode | 6 | 0 | 0 | W200X41.7 | 204.724 | 166.116 | 11.811 | 7.239 | 610 | W250X32.7 | 259.08 | 146.05 | 9.144 | 6.096 | 1194 | 49115308.2 | 426063.664 | 12.7 | 165.1 | 279.4 | 10.16 | 10.16 | Standard | ? | ? | 19.05 | 241 | 76.2 | 76.2 | 0 | 88.9 | 127 | Yes | 1 x 2 | 1 x 2 | 2 | 4 | NA | NA | NA | NA | NA | NA | NA | NA | NA | NA | NA | NA | NA | NA | NA | NA | NA | NA | NA | NA | NA | G40.12 | 300 | 352 | 450 | 534.5 | 200000 | G40.12 | 300 | 293 | 450 | 460.22 | 200000 | A36 | 250 | 314 | 475 | 484.7 | 200000 | NA | NA | NA | NA | NA | NA | NA | NA | A325 | 640 | 730 | 800 | 940 | 200000 | BB | Joint | -
6 | [8 empty] | Test 6 | Monotonic | NA | Cruciform | V-load at column top | Major | No | No | Both | 6 | No | NA | No | NA | No | NA | Fillet - E70XX electrode | 6 | 0 | 0 | W200X41.7 | 204.724 | 166.116 | 11.811 | 7.239 | 610 | W250X32.7 | 259.08 | 146.05 | 9.144 | 6.096 | 1194 | 49115308.2 | 426063.664 | 9.525 | 165.1 | 279.4 | 10.16 | 10.16 | Standard | ? | ? | 19.05 | 241 | 76.2 | 76.2 | 0 | 88.9 | 127 | Yes | 1 x 2 | 1 x 2 | 2 | 4 | NA | NA | NA | NA | NA | NA | NA | NA | NA | NA | NA | NA | NA | NA | NA | NA | NA | NA | NA | NA | NA | G40.12 | 300 | 352 | 450 | 534.5 | 200000 | G40.12 | 300 | 293 | 450 | 460.22 | 200000 | A36 | 250 | 313.7 | 475 | 472.29 | 200000 | NA | NA | NA | NA | NA | NA | NA | NA | A325 | 640 | 730 | 800 | 940 | 200000 | WF+BB | Joint | -
7 | [8 empty] | Test 7 | Monotonic | NA | Cruciform | V-load at column top | Major | No | No | Both | 6 | No | NA | No | NA | No | NA | Fillet - E70XX electrode | 6 | 0 | 0 | W200X41.7 | 204.724 | 166.116 | 11.811 | 7.239 | 610 | W250X32.7 | 259.08 | 146.05 | 9.144 | 6.096 | 1194 | 49115308.2 | 426063.664 | 6.35 | 165.1 | 279.4 | 10.16 | 10.16 | Standard | ? | ? | 19.05 | 241 | 76.2 | 76.2 | 0 | 88.9 | 127 | Yes | 1 x 2 | 1 x 2 | 2 | 4 | NA | NA | NA | NA | NA | NA | NA | NA | NA | NA | NA | NA | NA | NA | NA | NA | NA | NA | NA | NA | NA | G40.12 | 300 | 352 | 450 | 534.5 | 200000 | G40.12 | 300 | 293 | 450 | 460.22 | 200000 | A36 | 250 | 321 | 475 | 490.906 | 200000 | NA | NA | NA | NA | NA | NA | NA | NA | A325 | 640 | 730 | 800 | 940 | 200000 | WF | Joint | -
8 | [8 empty] | Test 8 | Monotonic | NA | Cruciform | V-load at column top | Major | No | No | Both | 10 | No | NA | No | NA | No | NA | Fillet - E70XX electrode | 6 | 0 | 0 | W200X41.7 | 204.724 | 166.116 | 11.811 | 7.239 | 610 | W250X32.7 | 259.08 | 146.05 | 9.144 | 6.096 | 1194 | 49115308.2 | 426063.664 | 6.35 | 165.1 | 279.4 | 10.16 | 10.16 | Standard | ? | ? | 19.05 | 241 | 76.2 | 76.2 | 0 | 88.9 | 127 | Yes | 1 x 2 | 1 x 2 | 2 | 4 | NA | NA | NA | NA | NA | NA | NA | NA | NA | NA | NA | NA | NA | NA | NA | NA | NA | NA | NA | NA | NA | G40.12 | 300 | 352 | 450 | 534.5 | 200000 | G40.12 | 300 | 293 | 450 | 460.22 | 200000 | A36 | 250 | 320.6 | 475 | 490.906 | 200000 | NA | NA | NA | NA | NA | NA | NA | NA | A325 | 640 | 730 | 800 | 940 | 200000 | WF | Joint | -
9 | [8 empty] | Test 9 | Monotonic | NA | Cruciform | V-load at column top | Major | No | No | No | NA | No | NA | No | NA | No | NA | Fillet - E70XX electrode | 6 | 0 | 0 | W200X41.7 | 204.724 | 166.116 | 11.811 | 7.239 | 610 | W250X32.7 | 259.08 | 146.05 | 9.144 | 6.096 | 1194 | 49115308.2 | 426063.664 | 19.05 | 165.1 | 279.4 | 10.16 | 10.16 | Standard | ? | ? | 19.05 | 241 | 76.2 | 76.2 | 0 | 88.9 | 127 | Yes | 1 x 2 | 1 x 2 | 2 | 4 | NA | NA | NA | NA | NA | NA | NA | NA | NA | NA | NA | NA | NA | NA | NA | NA | NA | NA | NA | NA | NA | G40.12 | 300 | 334 | 450 | 522 | 200000 | G40.12 | 300 | 313.5 | 450 | 479 | 200000 | A36 | 250 | 220.6 | 475 | 403.34 | 200000 | NA | NA | NA | NA | NA | NA | NA | NA | A325 | 640 | 730 | 800 | 940 | 200000 | BB+WB | Joint | -
10 | [8 empty] | Test 10 | Monotonic | NA | Cruciform | V-load at column top | Major | No | No | Both | 10 | No | NA | No | NA | No | NA | Fillet - E70XX electrode | 6 | 0 | 0 | W200X41.7 | 204.724 | 166.116 | 11.811 | 7.239 | 610 | W250X32.7 | 259.08 | 146.05 | 9.144 | 6.096 | 1194 | 49115308.2 | 426063.664 | 19.05 | 165.1 | 279.4 | 10.16 | 10.16 | Standard | ? | ? | 19.05 | 241 | 76.2 | 76.2 | 0 | 88.9 | 127 | Yes | 1 x 2 | 1 x 2 | 2 | 4 | NA | NA | NA | NA | NA | NA | NA | NA | NA | NA | NA | NA | NA | NA | NA | NA | NA | NA | NA | NA | NA | G40.12 | 300 | 334 | 450 | 522 | 200000 | G40.12 | 300 | 313.5 | 450 | 479 | 200000 | A36 | 250 | 220.6 | 475 | 403.34 | 200000 | NA | NA | NA | NA | NA | NA | NA | NA | A325 | 640 | 730 | 800 | 940 | 200000 | BF | Joint | -
11 | [8 empty] | Test 11 | Monotonic | NA | Cruciform | V-load at column top | Major | No | No | No | NA | No | NA | No | NA | No | NA | Fillet - E70XX electrode | 6 | 0 | 0 | W200X59 | 209.55 | 204.978 | 14.224 | 9.144 | 610 | W310X38.7 | 309.88 | 164.846 | 9.652 | 5.842 | 1194 | 84911210.8 | 609598.7808 | 9.525 | 190.5 | 307.34 | 0 | 0 | Standard | ? | ? | 19.05 | 241 | 76.2 | 76.2 | 0 | 101.6 | 154.94 | Yes | 1 x 2 | 1 x 2 | 2 | 4 | NA | NA | NA | NA | NA | NA | NA | NA | NA | NA | NA | NA | NA | NA | NA | NA | NA | NA | NA | NA | NA | G40.12 | 300 | 312 | 450 | 512 | 200000 | G40.12 | 300 | 421 | 450 | 554.3385 | 200000 | A36 | 250 | 433.68 | 475 | 752.2 | 200000 | NA | NA | NA | NA | NA | NA | NA | NA | A325 | 640 | 730 | 800 | 940 | 200000 | WF | Joint | -
12 | [8 empty] | Test 12 | Monotonic | NA | Cruciform | V-load at column top | Major | No | No | No | NA | No | NA | No | NA | No | NA | Fillet - E70XX electrode | 6 | 0 | 0 | W200X59 | 209.55 | 204.978 | 14.224 | 9.144 | 610 | W310X38.7 | 309.88 | 164.846 | 9.652 | 5.842 | 1194 | 84911210.8 | 609598.7808 | 12.7 | 190.5 | 307.34 | 0 | 0 | Standard | ? | ? | 19.05 | 241 | 76.2 | 76.2 | 0 | 101.6 | 154.94 | Yes | 1 x 2 | 1 x 2 | 2 | 4 | NA | NA | NA | NA | NA | NA | NA | NA | NA | NA | NA | NA | NA | NA | NA | NA | NA | NA | NA | NA | NA | G40.12 | 300 | 312 | 450 | 512 | 200000 | G40.12 | 300 | 421 | 450 | 554.3385 | 200000 | A36 | 250 | 292.3 | 475 | 490.217 | 200000 | NA | NA | NA | NA | NA | NA | NA | NA | A325 | 640 | 730 | 800 | 940 | 200000 | BF | Joint | -
13 | [8 empty] | Test 13 | Monotonic | NA | Cruciform | V-load at column top | Major | No | No | No | NA | No | NA | No | NA | No | NA | Fillet - E70XX electrode | 6 | 0 | 0 | W200X59 | 209.55 | 204.978 | 14.224 | 9.144 | 610 | W310X38.7 | 309.88 | 164.846 | 9.652 | 5.842 | 1194 | 84911210.8 | 609598.7808 | 15.875 | 190.5 | 307.34 | 0 | 0 | Standard | ? | ? | 19.05 | 241 | 76.2 | 76.2 | 0 | 101.6 | 154.94 | Yes | 1 x 2 | 1 x 2 | 2 | 4 | NA | NA | NA | NA | NA | NA | NA | NA | NA | NA | NA | NA | NA | NA | NA | NA | NA | NA | NA | NA | NA | G40.12 | 300 | 312 | 450 | 512 | 200000 | G40.12 | 300 | 421 | 450 | 554.3385 | 200000 | A36 | 250 | 281.99 | 475 | 504 | 200000 | NA | NA | NA | NA | NA | NA | NA | NA | A325 | 640 | 730 | 800 | 940 | 200000 | BF | Joint | -
14 | [8 empty] | Test 14 | Monotonic | NA | Cruciform | V-load at column top | Major | No | No | Both | 6 | No | NA | No | NA | No | NA | Fillet - E70XX electrode | 6 | 0 | 0 | W200X59 | 209.55 | 204.978 | 14.224 | 9.144 | 610 | W310X38.7 | 309.88 | 164.846 | 9.652 | 5.842 | 1194 | 84911210.8 | 609598.7808 | 9.525 | 190.5 | 307.34 | 0 | 0 | Standard | ? | ? | 19.05 | 241 | 76.2 | 76.2 | 0 | 101.6 | 154.94 | Yes | 1 x 2 | 1 x 2 | 2 | 4 | NA | NA | NA | NA | NA | NA | NA | NA | NA | NA | NA | NA | NA | NA | NA | NA | NA | NA | NA | NA | NA | G40.12 | 300 | 312 | 450 | 512 | 200000 | G40.12 | 300 | 421 | 450 | 554.3385 | 200000 | A36 | 250 | 433.68 | 475 | 752.2 | 200000 | NA | NA | NA | NA | NA | NA | NA | NA | A325 | 640 | 730 | 800 | 940 | 200000 | WF | Joint | -
15 | [8 empty] | Test 15 | Monotonic | NA | Cruciform | V-load at column top | Major | No | No | Both | 6 | No | NA | No | NA | No | NA | Fillet - E70XX electrode | 6 | 0 | 0 | W200X59 | 209.55 | 204.978 | 14.224 | 9.144 | 610 | W310X38.7 | 309.88 | 164.846 | 9.652 | 5.842 | 1194 | 84911210.8 | 609598.7808 | 12.7 | 190.5 | 307.34 | 0 | 0 | Standard | ? | ? | 19.05 | 241 | 76.2 | 76.2 | 0 | 101.6 | 154.94 | Yes | 1 x 2 | 1 x 2 | 2 | 4 | NA | NA | NA | NA | NA | NA | NA | NA | NA | NA | NA | NA | NA | NA | NA | NA | NA | NA | NA | NA | NA | G40.12 | 300 | 312 | 450 | 512 | 200000 | G40.12 | 300 | 421 | 450 | 554.3385 | 200000 | A36 | 250 | 292.3 | 475 | 490.217 | 200000 | NA | NA | NA | NA | NA | NA | NA | NA | A325 | 640 | 730 | 800 | 940 | 200000 | BF | Joint | -
16 | [8 empty] | Test 16 | Monotonic | NA | Cruciform | V-load at column top | Major | No | No | Both | 6 | No | NA | No | NA | No | NA | Fillet - E70XX electrode | 6 | 0 | 0 | W200X59 | 209.55 | 204.978 | 14.224 | 9.144 | 610 | W310X38.7 | 309.88 | 164.846 | 9.652 | 5.842 | 1194 | 84911210.8 | 609598.7808 | 15.875 | 190.5 | 307.34 | 0 | 0 | Standard | ? | ? | 19.05 | 241 | 76.2 | 76.2 | 0 | 101.6 | 154.94 | Yes | 1 x 2 | 1 x 2 | 2 | 4 | NA | NA | NA | NA | NA | NA | NA | NA | NA | NA | NA | NA | NA | NA | NA | NA | NA | NA | NA | NA | NA | G40.12 | 300 | 312 | 450 | 512 | 200000 | G40.12 | 300 | 421 | 450 | 554.3385 | 200000 | A36 | 250 | 281.99 | 475 | 504 | 200000 | NA | NA | NA | NA | NA | NA | NA | NA | A325 | 640 | 730 | 800 | 940 | 200000 | BF | Joint | -
17 | [8 empty] | Test 17 | Monotonic | NA | Cruciform | V-load at column top | Major | No | No | No | NA | No | NA | No | NA | No | NA | Fillet - E70XX electrode | 6 | 0 | 0 | W200X35.9 | 201.422 | 165.1 | 10.16 | 6.223 | 610 | W310X38.7 | 309.88 | 164.846 | 9.652 | 5.842 | 1194 | 84911210.8 | 609598.7808 | 9.525 | 190.5 | 307.34 | 0 | 0 | Standard | ? | ? | 19.05 | 241 | 76.2 | 76.2 | 0 | 101.6 | 154.94 | Yes | 1 x 2 | 1 x 2 | 2 | 4 | NA | NA | NA | NA | NA | NA | NA | NA | NA | NA | NA | NA | NA | NA | NA | NA | NA | NA | NA | NA | NA | G40.12 | 300 | 399 | 450 | 539 | 200000 | G40.12 | 300 | 421 | 450 | 554.3385 | 200000 | A36 | 250 | 433.68 | 475 | 752.2 | 200000 | NA | NA | NA | NA | NA | NA | NA | NA | A325 | 640 | 730 | 800 | 940 | 200000 | WF | Joint | -
18 | [8 empty] | Test 18 | Monotonic | NA | Cruciform | V-load at column top | Major | No | No | No | NA | No | NA | No | NA | No | NA | Fillet - E70XX electrode | 6 | 0 | 0 | W200X35.9 | 201.422 | 165.1 | 10.16 | 6.223 | 610 | W310X38.7 | 309.88 | 164.846 | 9.652 | 5.842 | 1194 | 84911210.8 | 609598.7808 | 12.7 | 190.5 | 307.34 | 0 | 0 | Standard | ? | ? | 19.05 | 241 | 76.2 | 76.2 | 0 | 101.6 | 154.94 | Yes | 1 x 2 | 1 x 2 | 2 | 4 | NA | NA | NA | NA | NA | NA | NA | NA | NA | NA | NA | NA | NA | NA | NA | NA | NA | NA | NA | NA | NA | G40.12 | 300 | 399 | 450 | 539 | 200000 | G40.12 | 300 | 421 | 450 | 554.3385 | 200000 | A36 | 250 | 292.3 | 475 | 490.217 | 200000 | NA | NA | NA | NA | NA | NA | NA | NA | A325 | 640 | 730 | 800 | 940 | 200000 | WB | Joint | -
19 | [8 empty] | Test 19 | Monotonic | NA | Cruciform | V-load at column top | Major | No | No | No | NA | No | NA | No | NA | No | NA | Fillet - E70XX electrode | 6 | 0 | 0 | W200X35.9 | 201.422 | 165.1 | 10.16 | 6.223 | 610 | W310X38.7 | 309.88 | 164.846 | 9.652 | 5.842 | 1194 | 84911210.8 | 609598.7808 | 15.875 | 190.5 | 307.34 | 0 | 0 | Standard | ? | ? | 19.05 | 241 | 76.2 | 76.2 | 0 | 101.6 | 154.94 | Yes | 1 x 2 | 1 x 2 | 2 | 4 | NA | NA | NA | NA | NA | NA | NA | NA | NA | NA | NA | NA | NA | NA | NA | NA | NA | NA | NA | NA | NA | G40.12 | 300 | 399 | 450 | 539 | 200000 | G40.12 | 300 | 421 | 450 | 554.3385 | 200000 | A36 | 250 | 281.99 | 475 | 504 | 200000 | NA | NA | NA | NA | NA | NA | NA | NA | A325 | 640 | 730 | 800 | 940 | 200000 | BF | Joint | -
20 | [8 empty] | Test 20 | Monotonic | NA | Cruciform | V-load at column top | Major | No | No | Both | 6 | No | NA | No | NA | No | NA | Fillet - E70XX electrode | 6 | 0 | 0 | W200X35.9 | 201.422 | 165.1 | 10.16 | 6.223 | 610 | W310X38.7 | 309.88 | 164.846 | 9.652 | 5.842 | 1194 | 84911210.8 | 609598.7808 | 9.525 | 190.5 | 307.34 | 0 | 0 | Standard | ? | ? | 19.05 | 241 | 76.2 | 76.2 | 0 | 101.6 | 154.94 | Yes | 1 x 2 | 1 x 2 | 2 | 4 | NA | NA | NA | NA | NA | NA | NA | NA | NA | NA | NA | NA | NA | NA | NA | NA | NA | NA | NA | NA | NA | G40.12 | 300 | 399 | 450 | 539 | 200000 | G40.12 | 300 | 421 | 450 | 554.3385 | 200000 | A36 | 250 | 433.68 | 475 | 752.2 | 200000 | NA | NA | NA | NA | NA | NA | NA | NA | A325 | 640 | 730 | 800 | 940 | 200000 | WF | Joint | -
21 | [8 empty] | Test 21 | Monotonic | NA | Cruciform | V-load at column top | Major | No | No | Both | 6 | No | NA | No | NA | No | NA | Fillet - E70XX electrode | 6 | 0 | 0 | W200X35.9 | 201.422 | 165.1 | 10.16 | 6.223 | 610 | W310X38.7 | 309.88 | 164.846 | 9.652 | 5.842 | 1194 | 84911210.8 | 609598.7808 | 12.7 | 190.5 | 307.34 | 0 | 0 | Standard | ? | ? | 19.05 | 241 | 76.2 | 76.2 | 0 | 101.6 | 154.94 | Yes | 1 x 2 | 1 x 2 | 2 | 4 | NA | NA | NA | NA | NA | NA | NA | NA | NA | NA | NA | NA | NA | NA | NA | NA | NA | NA | NA | NA | NA | G40.12 | 300 | 399 | 450 | 539 | 200000 | G40.12 | 300 | 421 | 450 | 554.3385 | 200000 | A36 | 250 | 292.3 | 475 | 490.217 | 200000 | NA | NA | NA | NA | NA | NA | NA | NA | A325 | 640 | 730 | 800 | 940 | 200000 | BF | Joint | -
22 | [8 empty] | Test 22 | Monotonic | NA | Cruciform | V-load at column top | Major | No | No | Both | 6 | No | NA | No | NA | No | NA | Fillet - E70XX electrode | 6 | 0 | 0 | W200X35.9 | 201.422 | 165.1 | 10.16 | 6.223 | 610 | W310X38.7 | 309.88 | 164.846 | 9.652 | 5.842 | 1194 | 84911210.8 | 609598.7808 | 15.875 | 190.5 | 307.34 | 0 | 0 | Standard | ? | ? | 19.05 | 241 | 76.2 | 76.2 | 0 | 101.6 | 154.94 | Yes | 1 x 2 | 1 x 2 | 2 | 4 | NA | NA | NA | NA | NA | NA | NA | NA | NA | NA | NA | NA | NA | NA | NA | NA | NA | NA | NA | NA | NA | G40.12 | 300 | 399 | 450 | 539 | 200000 | G40.12 | 300 | 421 | 450 | 554.3385 | 200000 | A36 | 250 | 294.406 | 475 | 490.9 | 200000 | NA | NA | NA | NA | NA | NA | NA | NA | A325 | 640 | 730 | 800 | 940 | 200000 | BF | Joint | -
23 | [8 empty] | Test 23 | Monotonic | NA | Cruciform | V-load at column top | Major | No | No | No | NA | No | NA | No | NA | No | NA | Fillet - E70XX electrode | 6 | 0 | 0 | W200X71 | 215.9 | 205.994 | 17.399 | 10.16 | 610 | W310X38.7 | 309.88 | 164.846 | 9.652 | 5.842 | 1194 | 84911210.8 | 609598.7808 | 15.875 | 190.5 | 307.34 | 0 | 0 | Standard | ? | ? | 19.05 | 241 | 76.2 | 76.2 | 0 | 101.6 | 154.94 | Yes | 1 x 2 | 1 x 2 | 2 | 4 | NA | NA | NA | NA | NA | NA | NA | NA | NA | NA | NA | NA | NA | NA | NA | NA | NA | NA | NA | NA | NA | G40.12 | 300 | 283 | 450 | 453 | 200000 | G40.12 | 300 | 421 | 450 | 554.3385 | 200000 | A36 | 250 | 281.99 | 475 | 504 | 200000 | NA | NA | NA | NA | NA | NA | NA | NA | A325 | 640 | 730 | 800 | 940 | 200000 | BF | Joint | -
24 | [8 empty] | Test 24 | Monotonic | NA | Cruciform | V-load at column top | Major | No | No | Both | 6 | No | NA | No | NA | No | NA | Fillet - E70XX electrode | 6 | 0 | 0 | W200X71 | 215.9 | 205.994 | 17.399 | 10.16 | 610 | W310X38.7 | 309.88 | 164.846 | 9.652 | 5.842 | 1194 | 84911210.8 | 609598.7808 | 15.875 | 190.5 | 307.34 | 0 | 0 | Standard | ? | ? | 19.05 | 241 | 76.2 | 76.2 | 0 | 101.6 | 154.94 | Yes | 1 x 2 | 1 x 2 | 2 | 4 | NA | NA | NA | NA | NA | NA | NA | NA | NA | NA | NA | NA | NA | NA | NA | NA | NA | NA | NA | NA | NA | G40.12 | 300 | 283 | 450 | 453 | 200000 | G40.12 | 300 | 421 | 450 | 554.3385 | 200000 | A36 | 250 | 294.406 | 475 | 490.9 | 200000 | NA | NA | NA | NA | NA | NA | NA | NA | A325 | 640 | 730 | 800 | 940 | 200000 | BF | Joint | -
25 | 2 | 1974 | Zoetemeijer | Zoetemeijer, P. (1974). "A design method for the tension side of statically loaded, bolted beam-to-bolumn bonnections." HERON, 20(1). | 6 | Delft University of Technology | Netherlands | Backing plate, tep | Test 2 | Monotonic | NA | Cantilever | V-load at beam end | Major | No | No | No | NA | No | NA | No | NA | No | NA | Fillet | 10 | 0 | 0 | HE 200 A | 190 | 200 | 10 | 6.5 | 1300 | IPE 300 | 300 | 150 | 10.7 | 7.1 | 1125 | 83560000 | 628000 | 32 | 200 | 325 | 0 | 25 | Standard | Tightened with hand wrench | ? | 20 | 245 | 35 | 80 | 60 | 100 | 150 | No | 2 x 2 | 1 x 2 | 4 | 6 | NA | NA | NA | NA | NA | NA | NA | NA | NA | NA | NA | NA | NA | NA | NA | NA | NA | NA | NA | NA | NA | S235 | 235 | 281.5 | 360 | 450.25 | 200000 | S235 | 235 | 302.25 | 360 | 479.25 | 200000 | A36 | 250 | 300 | 475 | 450 | 200000 | NA | NA | NA | NA | NA | NA | NA | NA | 10.9 | 900 | 990 | 1000 | 1100 | 200000 | WB+CB | Joint | -
26 | [8 empty] | Test 22 | Monotonic | NA | Cantilever | V-load at beam end | Major | No | No | No | NA | No | NA | No | NA | Yes | 16 | Fillet | 10 | 0 | 0 | HE 240 A | 230 | 240 | 12 | 7.5 | 1300 | IPE 400 | 400 | 180 | 13.5 | 8.6 | 1125 | 231300000 | 1307000 | 32 | 270 | 425 | 0 | 25 | Standard | Tightened with hand wrench | ? | 22 | 303 | 40 | 90 | 65 | 140 | 230 | No | 2 x 2 | 1 x 2 | 4 | 6 | NA | NA | NA | NA | NA | NA | NA | NA | NA | NA | NA | NA | NA | NA | NA | NA | NA | NA | NA | NA | NA | S235 | 235 | 261.25 | 360 | 413.5 | 200000 | S235 | 235 | 336.75 | 360 | 431.75 | 200000 | A36 | 250 | 300 | 475 | 450 | 200000 | NA | NA | NA | NA | NA | NA | NA | NA | 10.9 | 900 | 990 | 1000 | 1100 | 200000 | WB+CB | Joint | -
27 | [8 empty] | Test 5A | Monotonic | NA | Cantilever | Portal frame | Major | No | No | No | NA | No | NA | No | NA | Yes | 15 | Fillet | 10 | 0 | 0 | HE 240 A | 230 | 240 | 12 | 7.5 | 4900 | IPE 300 | 300 | 150 | 10.7 | 7.1 | 1665 | 83560000 | 628000 | 25 | 180 | 320 | 0 | 20 | Standard | ? | ? | 22 | 303 | 45 | 45 | 70 | 70 | 160 | No | 2 x 2 | 1 x 2 | 4 | 6 | NA | NA | NA | NA | NA | NA | NA | NA | NA | NA | NA | NA | NA | NA | NA | NA | NA | NA | NA | NA | NA | S235 | 235 | 300 | 360 | 450 | 200000 | S235 | 235 | 302.25 | 360 | 479.25 | 200000 | A36 | 250 | 300 | 475 | 450 | 200000 | NA | NA | NA | NA | NA | NA | NA | NA | 10.9 | 900 | 990 | 1000 | 1100 | 200000 | WB+CB | Joint | -
28 | [8 empty] | Test 5B | Monotonic | NA | Cantilever | Portal frame | Major | No | No | No | NA | No | NA | No | NA | Yes | 15 | Fillet | 10 | 0 | 0 | HE 240 A | 230 | 240 | 12 | 7.5 | 4900 | IPE 300 | 300 | 150 | 10.7 | 7.1 | 1665 | 83560000 | 628000 | 25 | 180 | 350 | 0 | 50 | Standard | ? | ? | 22 | 303 | 45 | 45 | 70 | 70 | 190 | No | 2 x 2 | 1 x 2 | 4 | 6 | NA | NA | NA | NA | NA | NA | NA | NA | NA | NA | NA | NA | NA | NA | NA | NA | NA | NA | NA | NA | NA | S235 | 235 | 300 | 360 | 450 | 200000 | S235 | 235 | 302.25 | 360 | 479.25 | 200000 | A36 | 250 | 300 | 475 | 450 | 200000 | NA | NA | NA | NA | NA | NA | NA | NA | 10.9 | 900 | 990 | 1000 | 1100 | 200000 | WB+CB | Joint | -
29 | [8 empty] | Test 5C | Monotonic | NA | Cantilever | Portal frame | Major | No | No | No | NA | No | NA | No | NA | Yes | 15 | Fillet | 10 | 0 | 0 | HE 240 A | 230 | 240 | 12 | 7.5 | 4900 | IPE 300 | 300 | 150 | 10.7 | 7.1 | 1665 | 83560000 | 628000 | 25 | 180 | 350 | 0 | 50 | Standard | ? | ? | 22 | 303 | 45 | 45 | 70 | 70 | 190 | No | 2 x 2 | 1 x 2 | 4 | 6 | NA | NA | NA | NA | NA | NA | NA | NA | NA | NA | NA | NA | NA | NA | NA | NA | NA | NA | NA | NA | NA | S235 | 235 | 300 | 360 | 450 | 200000 | S235 | 235 | 302.25 | 360 | 479.25 | 200000 | A36 | 250 | 300 | 475 | 450 | 200000 | NA | NA | NA | NA | NA | NA | NA | NA | 10.9 | 900 | 990 | 1000 | 1100 | 200000 | WB+CB | Joint | -
30 | [8 empty] | Test 5D | Monotonic | NA | Cantilever | Portal frame | Major | No | No | No | NA | No | NA | No | NA | Yes | 15 | Fillet | 10 | 0 | 0 | HE 240 A | 230 | 240 | 12 | 7.5 | 4900 | IPE 300 | 300 | 150 | 10.7 | 7.1 | 1665 | 83560000 | 628000 | 25 | 180 | 350 | 0 | 50 | Standard | ? | ? | 22 | 303 | 45 | 45 | 70 | 70 | 190 | No | 2 x 2 | 1 x 2 | 4 | 6 | NA | NA | NA | NA | NA | NA | NA | NA | NA | NA | NA | NA | NA | NA | NA | NA | NA | NA | NA | NA | NA | S235 | 235 | 300 | 360 | 450 | 200000 | S235 | 235 | 302.25 | 360 | 479.25 | 200000 | A36 | 250 | 300 | 475 | 450 | 200000 | NA | NA | NA | NA | NA | NA | NA | NA | 10.9 | 900 | 990 | 1000 | 1100 | 200000 | WB+CB | Joint | -
31 | 3 | 1975 | Zoetemeijer | Zoetemeijer, P., and Kolstein, M. H. (1975). "Bolted beam-column connections with short end plate." University of Technology Delft, Delft, Netherlands. | 12 | Delft University of Technology | Netherlands | Column stiffener | Test 7 | Monotonic | NA | Cruciform | V-load at column top | Major | No | No | No | NA | No | NA | No | NA | Yes | 15 | Fillet | 10 | 0 | 0 | HE 240 A | 230 | 240 | 12 | 7.5 | 660 | IPE 400 | 400 | 180 | 13.5 | 8.6 | 1100 | 231300000 | 1307000 | 25 | 180 | 400 | 0 | 0 | Standard | ? | 116 | 24 | 353 | 50 | 50 | 70 | 70 | 220 | No | 2 x 2 | 1 x 2 | 4 | 6 | NA | NA | NA | NA | NA | NA | NA | NA | NA | NA | NA | NA | NA | NA | NA | NA | NA | NA | NA | NA | NA | S235 | 235 | 295.5 | 360 | 419.5 | 200000 | S235 | 235 | 321 | 360 | 447 | 200000 | A36 | 250 | 294 | 475 | 444 | 200000 | NA | NA | NA | NA | NA | NA | NA | NA | 8.8 | 640 | 730 | 800 | 940 | 200000 | WB | Joint | -
32 | [8 empty] | Test 8 | Monotonic | NA | Cruciform | V-load at column top | Major | No | No | No | NA | No | NA | No | NA | Yes | 15 | Fillet | 10 | 0 | 0 | HE 240 A | 230 | 240 | 12 | 7.5 | 660 | IPE 400 | 400 | 180 | 13.5 | 8.6 | 1100 | 231300000 | 1307000 | 25 | 180 | 450 | 0 | 50 | Standard | ? | 127 | 24 | 353 | 50 | 100 | 70 | 70 | 220 | No | 2 x 2 | 1 x 2 | 4 | 6 | NA | NA | NA | NA | NA | NA | NA | NA | NA | NA | NA | NA | NA | NA | NA | NA | NA | NA | NA | NA | NA | S235 | 235 | 295.5 | 360 | 419.5 | 200000 | S235 | 235 | 321 | 360 | 447 | 200000 | A36 | 250 | 294 | 475 | 444 | 200000 | NA | NA | NA | NA | NA | NA | NA | NA | 8.8 | 640 | 730 | 800 | 940 | 200000 | WB | Joint | -
33 | [8 empty] | Test 9 | Monotonic | NA | Cruciform | V-load at column top | Major | No | No | Comp | 10 | No | NA | No | NA | No | NA | Fillet | 10 | 0 | 0 | HE 240 A | 230 | 240 | 12 | 7.5 | 660 | IPE 400 | 400 | 180 | 13.5 | 8.6 | 1100 | 231300000 | 1307000 | 25 | 180 | 400 | 0 | 0 | Standard | ? | 65 | 24 | 353 | 50 | 50 | 70 | 70 | 220 | No | 3 x 2 | 1 x 2 | 6 | 8 | NA | NA | NA | NA | NA | NA | NA | NA | NA | NA | NA | NA | NA | NA | NA | NA | NA | NA | NA | NA | NA | S235 | 235 | 295.5 | 360 | 419.5 | 200000 | S235 | 235 | 321 | 360 | 447 | 200000 | A36 | 250 | 294 | 475 | 444 | 200000 | NA | NA | NA | NA | NA | NA | NA | NA | 8.8 | 640 | 730 | 800 | 940 | 200000 | none | Joint | -
34 | [8 empty] | Test 10 | Monotonic | NA | Cruciform | V-load at column top | Major | No | No | Comp | 10 | No | NA | No | NA | Yes | 15 | Fillet | 10 | 0 | 0 | HE 240 A | 230 | 240 | 12 | 7.5 | 660 | IPE 400 | 400 | 180 | 13.5 | 8.6 | 1100 | 231300000 | 1307000 | 25 | 180 | 400 | 0 | 0 | Standard | ? | 65 | 24 | 353 | 50 | 50 | 70 | 70 | 220 | No | 2 x 2 | 1 x 2 | 4 | 6 | NA | NA | NA | NA | NA | NA | NA | NA | NA | NA | NA | NA | NA | NA | NA | NA | NA | NA | NA | NA | NA | S235 | 235 | 295.5 | 360 | 419.5 | 200000 | S235 | 235 | 321 | 360 | 447 | 200000 | A36 | 250 | 294 | 475 | 444 | 200000 | NA | NA | NA | NA | NA | NA | NA | NA | 8.8 | 640 | 730 | 800 | 940 | 200000 | none | Joint | -
35 | [8 empty] | Test 11 | Monotonic | NA | Cruciform | V-load at column top | Major | No | No | No | NA | No | NA | No | NA | No | NA | Fillet | 10 | 0 | 0 | HE 240 A | 230 | 240 | 12 | 7.5 | 660 | IPE 400 | 400 | 180 | 13.5 | 8.6 | 1100 | 231300000 | 1307000 | 25 | 180 | 450 | 0 | 50 | Standard | ? | 85 | 24 | 353 | 50 | 100 | 70 | 70 | 220 | No | 2 x 2 | 1 x 2 | 4 | 6 | NA | NA | NA | NA | NA | NA | NA | NA | NA | NA | NA | NA | NA | NA | NA | NA | NA | NA | NA | NA | NA | S235 | 235 | 295.5 | 360 | 419.5 | 200000 | S235 | 235 | 321 | 360 | 447 | 200000 | A36 | 250 | 294 | 475 | 444 | 200000 | NA | NA | NA | NA | NA | NA | NA | NA | 8.8 | 640 | 730 | 800 | 940 | 200000 | WB | Joint | -
36 | [8 empty] | Test 12 | Monotonic | NA | Cruciform | V-load at column top | Major | No | No | No | NA | No | NA | No | NA | No | NA | Fillet | 10 | 0 | 0 | HE 240 A | 230 | 240 | 12 | 7.5 | 660 | IPE 400 | 400 | 180 | 13.5 | 8.6 | 1100 | 231300000 | 1307000 | 25 | 180 | 400 | 0 | 0 | Standard | ? | 78.5 | 24 | 353 | 50 | 50 | 70 | 70 | 220 | No | 2 x 2 | 1 x 2 | 4 | 6 | NA | NA | NA | NA | NA | NA | NA | NA | NA | NA | NA | NA | NA | NA | NA | NA | NA | NA | NA | NA | NA | S235 | 235 | 295.5 | 360 | 419.5 | 200000 | S235 | 235 | 321 | 360 | 447 | 200000 | A36 | 250 | 294 | 475 | 444 | 200000 | NA | NA | NA | NA | NA | NA | NA | NA | 8.8 | 640 | 730 | 800 | 940 | 200000 | WB | Joint | -
37 | [8 empty] | Test 13 | Monotonic | NA | Cruciform | V-load at column top | Major | No | No | No | NA | No | NA | No | NA | Yes | 15 | Fillet | 10 | 0 | 0 | HE 240 A | 230 | 240 | 12 | 7.5 | 660 | IPE 300 | 300 | 150 | 10.7 | 7.1 | 1100 | 83560000 | 628000 | 25 | 150 | 300 | 0 | 0 | Standard | ? | 54 | 24 | 353 | 45 | 45 | 70 | 70 | 140 | No | 2 x 2 | 1 x 2 | 4 | 6 | NA | NA | NA | NA | NA | NA | NA | NA | NA | NA | NA | NA | NA | NA | NA | NA | NA | NA | NA | NA | NA | S235 | 235 | 295.5 | 360 | 419.5 | 200000 | S235 | 235 | 321 | 360 | 447 | 200000 | A36 | 250 | 294 | 475 | 444 | 200000 | NA | NA | NA | NA | NA | NA | NA | NA | 8.8 | 640 | 730 | 800 | 940 | 200000 | WB | Joint | -
38 | [8 empty] | Test 14 | Monotonic | NA | Cruciform | V-load at column top | Major | No | No | No | NA | No | NA | No | NA | Yes | 15 | Fillet | 10 | 0 | 0 | HE 240 A | 230 | 240 | 12 | 7.5 | 660 | IPE 300 | 300 | 150 | 10.7 | 7.1 | 1100 | 83560000 | 628000 | 25 | 150 | 350 | 0 | 50 | Standard | ? | 62.5 | 24 | 353 | 45 | 95 | 70 | 70 | 140 | No | 2 x 2 | 1 x 2 | 4 | 6 | NA | NA | NA | NA | NA | NA | NA | NA | NA | NA | NA | NA | NA | NA | NA | NA | NA | NA | NA | NA | NA | S235 | 235 | 295.5 | 360 | 419.5 | 200000 | S235 | 235 | 321 | 360 | 447 | 200000 | A36 | 250 | 294 | 475 | 444 | 200000 | NA | NA | NA | NA | NA | NA | NA | NA | 8.8 | 640 | 730 | 800 | 940 | 200000 | WB | Joint | -
39 | [8 empty] | Test 15 | Monotonic | NA | Cruciform | V-load at column top | Major | No | No | Comp | 10 | No | NA | No | NA | No | NA | Fillet | 10 | 0 | 0 | HE 240 A | 230 | 240 | 12 | 7.5 | 660 | IPE 300 | 300 | 150 | 10.7 | 7.1 | 1100 | 83560000 | 628000 | 25 | 150 | 300 | 0 | 0 | Standard | ? | 70.5 | 24 | 353 | 45 | 45 | 70 | 70 | 140 | Yes | 1 x 2 | 1 x 2 | 2 | 4 | NA | NA | NA | NA | NA | NA | NA | NA | NA | NA | NA | NA | NA | NA | NA | NA | NA | NA | NA | NA | NA | S235 | 235 | 295.5 | 360 | 419.5 | 200000 | S235 | 235 | 321 | 360 | 447 | 200000 | A36 | 250 | 294 | 475 | 444 | 200000 | NA | NA | NA | NA | NA | NA | NA | NA | 8.8 | 640 | 730 | 800 | 940 | 200000 | none | Joint | -
40 | [8 empty] | Test 16 | Monotonic | NA | Cruciform | V-load at column top | Major | No | No | Comp | 10 | No | NA | No | NA | Yes | 15 | Fillet | 10 | 0 | 0 | HE 240 A | 230 | 240 | 12 | 7.5 | 660 | IPE 300 | 300 | 150 | 10.7 | 7.1 | 1100 | 83560000 | 628000 | 25 | 150 | 300 | 0 | 0 | Standard | ? | 74 | 24 | 353 | 45 | 45 | 70 | 70 | 140 | No | 2 x 2 | 1 x 2 | 4 | 6 | NA | NA | NA | NA | NA | NA | NA | NA | NA | NA | NA | NA | NA | NA | NA | NA | NA | NA | NA | NA | NA | S235 | 235 | 295.5 | 360 | 419.5 | 200000 | S235 | 235 | 321 | 360 | 447 | 200000 | A36 | 250 | 294 | 475 | 444 | 200000 | NA | NA | NA | NA | NA | NA | NA | NA | 8.8 | 640 | 730 | 800 | 940 | 200000 | none | Joint | -
41 | [8 empty] | Test 17 | Monotonic | NA | Cruciform | V-load at column top | Major | No | No | No | NA | No | NA | No | NA | No | NA | Fillet | 10 | 0 | 0 | HE 240 A | 230 | 240 | 12 | 7.5 | 660 | IPE 300 | 300 | 150 | 10.7 | 7.1 | 1100 | 83560000 | 628000 | 25 | 150 | 350 | 0 | 50 | Standard | ? | 98 | 24 | 353 | 45 | 95 | 70 | 70 | 140 | No | 2 x 2 | 1 x 2 | 4 | 6 | NA | NA | NA | NA | NA | NA | NA | NA | NA | NA | NA | NA | NA | NA | NA | NA | NA | NA | NA | NA | NA | S235 | 235 | 295.5 | 360 | 419.5 | 200000 | S235 | 235 | 321 | 360 | 447 | 200000 | A36 | 250 | 294 | 475 | 444 | 200000 | NA | NA | NA | NA | NA | NA | NA | NA | 8.8 | 640 | 730 | 800 | 940 | 200000 | WB | Joint | -
42 | [8 empty] | Test 18 | Monotonic | NA | Cruciform | V-load at column top | Major | No | No | No | NA | No | NA | No | NA | No | NA | Fillet | 10 | 0 | 0 | HE 240 A | 230 | 240 | 12 | 7.5 | 660 | IPE 300 | 300 | 150 | 10.7 | 7.1 | 1100 | 83560000 | 628000 | 25 | 150 | 300 | 0 | 0 | Standard | ? | 120 | 24 | 353 | 45 | 45 | 70 | 70 | 140 | No | 2 x 2 | 1 x 2 | 4 | 6 | NA | NA | NA | NA | NA | NA | NA | NA | NA | NA | NA | NA | NA | NA | NA | NA | NA | NA | NA | NA | NA | S235 | 235 | 295.5 | 360 | 419.5 | 200000 | S235 | 235 | 321 | 360 | 447 | 200000 | A36 | 250 | 294 | 475 | 444 | 200000 | NA | NA | NA | NA | NA | NA | NA | NA | 8.8 | 640 | 730 | 800 | 940 | 200000 | WB | Joint | -
43 | 4 | 1981 | Phillips | Phillips, J., and Packer, J. A. (1981). "The effect of plate thickness on flush end-plate connections." Joints in Structural Steelwork, Pentech Press, 6.77-76.92. | 5 | University of Toronto | Canada | tep | BM1 | Monotonic | NA | Cantilever | V-load at beam end | Major | No | No | Both | 10 | No | NA | No | NA | No | NA | Fillet | 10 | 0 | 0 | W200X100 | 228.6 | 210.312 | 23.749 | 14.478 | 1300 | W250X32.7 | 259.08 | 146.05 | 9.144 | 6.096 | 1100 | 49115308.2 | 426063.664 | 9.5 | 160 | 280 | 10.46 | 10.46 | Standard | ? | 188 | 22 | 303 | 55 | 55 | 60 | 80 | 110 | No | 2 x 2 | 1 x 2 | 4 | 6 | NA | NA | NA | NA | NA | NA | NA | NA | NA | NA | NA | NA | NA | NA | NA | NA | NA | NA | NA | NA | NA | Gr. 300W | 300 | 360 | 450 | 540 | 200000 | Gr. 300W | 300 | 363 | 450 | 540 | 200000 | Gr. 300W | 300 | 300 | 450 | 450 | 200000 | NA | NA | NA | NA | NA | NA | NA | NA | A325 | 640 | 730 | 800 | 940 | 200000 | ED | Joint | -
44 | [8 empty] | BM2 | Monotonic | NA | Cantilever | V-load at beam end | Major | No | No | Both | 10 | No | NA | No | NA | No | NA | Fillet | 10 | 0 | 0 | W200X100 | 228.6 | 210.312 | 23.749 | 14.478 | 1300 | W250X32.7 | 259.08 | 146.05 | 9.144 | 6.096 | 1100 | 49115308.2 | 426063.664 | 15.9 | 160 | 280 | 10.46 | 10.46 | Standard | ? | 180 | 22 | 303 | 55 | 55 | 60 | 80 | 110 | No | 2 x 2 | 1 x 2 | 4 | 6 | NA | NA | NA | NA | NA | NA | NA | NA | NA | NA | NA | NA | NA | NA | NA | NA | NA | NA | NA | NA | NA | Gr. 300W | 300 | 360 | 450 | 540 | 200000 | Gr. 300W | 300 | 363 | 450 | 540 | 200000 | Gr. 300W | 300 | 285 | 450 | 427.5 | 200000 | NA | NA | NA | NA | NA | NA | NA | NA | A325 | 640 | 730 | 800 | 940 | 200000 | BF | Joint | -
45 | [8 empty] | BM3 | Monotonic | NA | Cantilever | V-load at beam end | Major | No | No | Both | 10 | No | NA | No | NA | No | NA | Fillet | 10 | 0 | 0 | W200X100 | 228.6 | 210.312 | 23.749 | 14.478 | 1300 | W250X32.7 | 259.08 | 146.05 | 9.144 | 6.096 | 1100 | 49115308.2 | 426063.664 | 19.1 | 160 | 280 | 10.46 | 10.46 | Standard | ? | 185 | 22 | 303 | 55 | 55 | 60 | 80 | 110 | No | 2 x 2 | 1 x 2 | 4 | 6 | NA | NA | NA | NA | NA | NA | NA | NA | NA | NA | NA | NA | NA | NA | NA | NA | NA | NA | NA | NA | NA | Gr. 300W | 300 | 360 | 450 | 540 | 200000 | Gr. 300W | 300 | 363 | 450 | 540 | 200000 | Gr. 300W | 300 | 259 | 450 | 388.5 | 200000 | NA | NA | NA | NA | NA | NA | NA | NA | A325 | 640 | 730 | 800 | 940 | 200000 | BF | Joint | -
46 | [8 empty] | BM4 | Monotonic | NA | Cantilever | V-load at beam end | Major | No | No | Both | 10 | No | NA | No | NA | No | NA | Fillet | 10 | 0 | 0 | W200X100 | 228.6 | 210.312 | 23.749 | 14.478 | 1300 | W250X32.7 | 259.08 | 146.05 | 9.144 | 6.096 | 1100 | 49115308.2 | 426063.664 | 22.2 | 160 | 280 | 10.46 | 10.46 | Standard | ? | 184 | 22 | 303 | 55 | 55 | 60 | 80 | 110 | No | 2 x 2 | 1 x 2 | 4 | 6 | NA | NA | NA | NA | NA | NA | NA | NA | NA | NA | NA | NA | NA | NA | NA | NA | NA | NA | NA | NA | NA | Gr. 300W | 300 | 360 | 450 | 540 | 200000 | Gr. 300W | 300 | 363 | 450 | 540 | 200000 | Gr. 300W | 300 | 264 | 450 | 396 | 200000 | NA | NA | NA | NA | NA | NA | NA | NA | A325 | 640 | 730 | 800 | 940 | 200000 | none | Joint | -
47 | [8 empty] | BM5 | Monotonic | NA | Cantilever | V-load at beam end | Major | No | No | Both | 10 | No | NA | No | NA | No | NA | Fillet | 10 | 0 | 0 | W200X100 | 228.6 | 210.312 | 23.749 | 14.478 | 1300 | W250X32.7 | 259.08 | 146.05 | 9.144 | 6.096 | 1100 | 49115308.2 | 426063.664 | 25.4 | 160 | 280 | 10.46 | 10.46 | Standard | ? | 180 | 22 | 303 | 55 | 55 | 60 | 80 | 110 | No | 2 x 2 | 1 x 2 | 4 | 6 | NA | NA | NA | NA | NA | NA | NA | NA | NA | NA | NA | NA | NA | NA | NA | NA | NA | NA | NA | NA | NA | Gr. 300W | 300 | 360 | 450 | 540 | 200000 | Gr. 300W | 300 | 363 | 450 | 540 | 200000 | Gr. 300W | 300 | 264 | 450 | 396 | 200000 | NA | NA | NA | NA | NA | NA | NA | NA | A325 | 640 | 730 | 800 | 940 | 200000 | BF | Joint | -
48 | 5 | 1981 | Bose | Bose, B. (1981). "Moment-rotation characteristics of semi-rigid joints in steel structures." Journal of Institution of Engineers (India), Part CI, Civil Engineering Divison, 62, 128-132. | 1 | University of Abertay | Scotland | hb | Test C | Monotonic | NA | Cantilever | V-load at beam end | Major | No | No | No | NA | No | NA | No | NA | No | NA | Fillet | 10 | 0 | 0 | UC 305 x 305 x 97 | 307.9 | 305.3 | 15.4 | 9.9 | 1200 | UB 457 x 191 x 74 | 457 | 190.4 | 14.5 | 9 | 1200 | 333200000 | 1653000 | 25 | 200 | 400 | 0 | 0 | Standard | Hand - Snug tight | ? | 20 | 245 | 50 | 50 | 75 | 140 | 0 | No | 2 x 2 | 2 x 2 | 4 | 10 | NA | NA | NA | NA | NA | NA | NA | NA | NA | NA | NA | NA | NA | NA | NA | NA | NA | NA | NA | NA | NA | S235 | 235 | 300 | 360 | 450 | 200000 | S235 | 235 | 300 | 360 | 450 | 200000 | S235 | 235 | 300 | 360 | 450 | 200000 | NA | NA | NA | NA | NA | NA | NA | NA | 8.8 | 640 | 730 | 800 | 940 | 200000 | - | Total | -
49 | 6 | 1981 | Zoetemeijer | Zoetemeijer, P. (1981). "Semi-rigid bolted beam-to-column connections with stiffened column flanges and flush end plates." Joints in Structural Steel Works, Pentech Press, 2.99-92.118. | 23 | Delft University of Technology | Netherlands | tep, Bolt arrangement | Test 16 | Monotonic | NA | Cantilever | V-load at beam end | Major | No | No | No | NA | No | NA | No | NA | No | NA | Fillet | 10 | 0 | 0 | HE 450 M | 478 | 307 | 40 | 21 | 1300 | HE 300 A | 290 | 300 | 14 | 8.5 | 1100 | 182600000 | 1383000 | 12 | 300 | 290 | 0 | 0 | Standard | ? | 48 | 24 | 353 | 55 | 55 | 0 | 125.3 | 180 | Yes | 1 x 2 | 1 x 2 | 2 | 4 | NA | NA | NA | NA | NA | NA | NA | NA | NA | NA | NA | NA | NA | NA | NA | NA | NA | NA | NA | NA | NA | S235 | 235 | 300 | 360 | 450 | 200000 | S235 | 235 | 300 | 360 | 450 | 200000 | S235 | 235 | 294 | 360 | 450 | 200000 | NA | NA | NA | NA | NA | NA | NA | NA | 8.8 | 640 | 730 | 800 | 940 | 200000 | none | Joint + Beam | -
50 | [8 empty] | Test 17 | Monotonic | NA | Cantilever | V-load at beam end | Major | No | No | No | NA | No | NA | No | NA | No | NA | Fillet | 10 | 0 | 0 | HE 450 M | 478 | 307 | 40 | 21 | 1300 | HE 300 A | 290 | 300 | 14 | 8.5 | 1100 | 182600000 | 1383000 | 16 | 300 | 290 | 0 | 0 | Standard | ? | 40 | 24 | 353 | 55 | 55 | 0 | 125.3 | 180 | Yes | 1 x 2 | 1 x 2 | 2 | 4 | NA | NA | NA | NA | NA | NA | NA | NA | NA | NA | NA | NA | NA | NA | NA | NA | NA | NA | NA | NA | NA | S235 | 235 | 300 | 360 | 450 | 200000 | S235 | 235 | 300 | 360 | 450 | 200000 | S235 | 235 | 286 | 360 | 450 | 200000 | NA | NA | NA | NA | NA | NA | NA | NA | 8.8 | 640 | 730 | 800 | 940 | 200000 | none | Joint + Beam | -
51 | [8 empty] | Test 18 | Monotonic | NA | Cantilever | V-load at beam end | Major | No | No | No | NA | No | NA | No | NA | No | NA | Fillet | 10 | 0 | 0 | HE 450 M | 478 | 307 | 40 | 21 | 1300 | HE 300 A | 290 | 300 | 14 | 8.5 | 1100 | 182600000 | 1383000 | 12 | 300 | 290 | 0 | 0 | Standard | ? | 44 | 24 | 353 | 75 | 75 | 0 | 125.3 | 140 | Yes | 1 x 2 | 1 x 2 | 2 | 4 | NA | NA | NA | NA | NA | NA | NA | NA | NA | NA | NA | NA | NA | NA | NA | NA | NA | NA | NA | NA | NA | S235 | 235 | 300 | 360 | 450 | 200000 | S235 | 235 | 300 | 360 | 450 | 200000 | S235 | 235 | 294 | 360 | 450 | 200000 | NA | NA | NA | NA | NA | NA | NA | NA | 8.8 | 640 | 730 | 800 | 940 | 200000 | none | Joint + Beam | -
52 | [8 empty] | Test 19 | Monotonic | NA | Cantilever | V-load at beam end | Major | No | No | No | NA | No | NA | No | NA | No | NA | Fillet | 10 | 0 | 0 | HE 450 M | 478 | 307 | 40 | 21 | 1300 | HE 300 A | 290 | 300 | 14 | 8.5 | 1100 | 182600000 | 1383000 | 16 | 300 | 290 | 0 | 0 | Standard | ? | 36 | 24 | 353 | 75 | 75 | 0 | 125.3 | 140 | Yes | 1 x 2 | 1 x 2 | 2 | 4 | NA | NA | NA | NA | NA | NA | NA | NA | NA | NA | NA | NA | NA | NA | NA | NA | NA | NA | NA | NA | NA | S235 | 235 | 300 | 360 | 450 | 200000 | S235 | 235 | 300 | 360 | 450 | 200000 | S235 | 235 | 286 | 360 | 450 | 200000 | NA | NA | NA | NA | NA | NA | NA | NA | 8.8 | 640 | 730 | 800 | 940 | 200000 | none | Joint + Beam | -
53 | [8 empty] | Test 20 | Monotonic | NA | Cantilever | V-load at beam end | Major | No | No | No | NA | No | NA | No | NA | No | NA | Fillet | 10 | 0 | 0 | HE 450 M | 478 | 307 | 40 | 21 | 1300 | HE 300 A | 290 | 300 | 14 | 8.5 | 1100 | 182600000 | 1383000 | 12 | 300 | 290 | 0 | 0 | Standard | ? | 72 | 24 | 353 | 55 | 55 | 0 | 230 | 180 | Yes | 1 x 2 | 1 x 2 | 2 | 4 | NA | NA | NA | NA | NA | NA | NA | NA | NA | NA | NA | NA | NA | NA | NA | NA | NA | NA | NA | NA | NA | S235 | 235 | 300 | 360 | 450 | 200000 | S235 | 235 | 300 | 360 | 450 | 200000 | S235 | 235 | 294 | 360 | 450 | 200000 | NA | NA | NA | NA | NA | NA | NA | NA | 8.8 | 640 | 730 | 800 | 940 | 200000 | none | Joint + Beam | -
54 | [8 empty] | Test 21 | Monotonic | NA | Cantilever | V-load at beam end | Major | No | No | No | NA | No | NA | No | NA | No | NA | Fillet | 6 | 0 | 0 | HE 450 M | 478 | 307 | 40 | 21 | 1300 | HE 300 A | 290 | 300 | 14 | 8.5 | 1100 | 182600000 | 1383000 | 16 | 300 | 290 | 0 | 0 | Standard | ? | 40 | 24 | 353 | 55 | 55 | 0 | 210 | 180 | Yes | 1 x 2 | 1 x 2 | 2 | 4 | NA | NA | NA | NA | NA | NA | NA | NA | NA | NA | NA | NA | NA | NA | NA | NA | NA | NA | NA | NA | NA | S235 | 235 | 300 | 360 | 450 | 200000 | S235 | 235 | 300 | 360 | 450 | 200000 | S235 | 235 | 286 | 360 | 450 | 200000 | NA | NA | NA | NA | NA | NA | NA | NA | 8.8 | 640 | 730 | 800 | 940 | 200000 | none | Joint + Beam | -
55 | [8 empty] | Test 22 | Monotonic | NA | Cantilever | V-load at beam end | Major | No | No | No | NA | No | NA | No | NA | No | NA | Fillet | 6 | 0 | 0 | HE 450 M | 478 | 307 | 40 | 21 | 1300 | HE 300 A | 290 | 300 | 14 | 8.5 | 1100 | 182600000 | 1383000 | 12 | 300 | 290 | 0 | 0 | Standard | ? | 48 | 24 | 353 | 75 | 75 | 0 | 210 | 140 | Yes | 1 x 2 | 1 x 2 | 2 | 4 | NA | NA | NA | NA | NA | NA | NA | NA | NA | NA | NA | NA | NA | NA | NA | NA | NA | NA | NA | NA | NA | S235 | 235 | 300 | 360 | 450 | 200000 | S235 | 235 | 300 | 360 | 450 | 200000 | S235 | 235 | 294 | 360 | 450 | 200000 | NA | NA | NA | NA | NA | NA | NA | NA | 8.8 | 640 | 730 | 800 | 940 | 200000 | none | Joint + Beam | -
56 | [8 empty] | Test 23 | Monotonic | NA | Cantilever | V-load at beam end | Major | No | No | No | NA | No | NA | No | NA | No | NA | Fillet | 6 | 0 | 0 | HE 450 M | 478 | 307 | 40 | 21 | 1300 | HE 300 A | 290 | 300 | 14 | 8.5 | 1100 | 182600000 | 1383000 | 16 | 300 | 290 | 0 | 0 | Standard | ? | 48 | 24 | 353 | 75 | 75 | 0 | 210 | 140 | Yes | 1 x 2 | 1 x 2 | 2 | 4 | NA | NA | NA | NA | NA | NA | NA | NA | NA | NA | NA | NA | NA | NA | NA | NA | NA | NA | NA | NA | NA | S235 | 235 | 300 | 360 | 450 | 200000 | S235 | 235 | 300 | 360 | 450 | 200000 | S235 | 235 | 286 | 360 | 450 | 200000 | NA | NA | NA | NA | NA | NA | NA | NA | 8.8 | 640 | 730 | 800 | 940 | 200000 | none | Joint + Beam | -
57 | [8 empty] | Test 24 | Monotonic | NA | Cantilever | V-load at beam end | Major | No | No | No | NA | No | NA | No | NA | No | NA | Fillet | 6 | 0 | 0 | HE 450 M | 478 | 307 | 40 | 21 | 1300 | HE 300 A | 290 | 300 | 14 | 8.5 | 1100 | 182600000 | 1383000 | 12 | 300 | 290 | 0 | 0 | Standard | ? | 48 | 24 | 353 | 55 | 55 | 180 | 120 | 125 | No | 2 x 2 | 1 x 2 | 4 | 6 | NA | NA | NA | NA | NA | NA | NA | NA | NA | NA | NA | NA | NA | NA | NA | NA | NA | NA | NA | NA | NA | S235 | 235 | 300 | 360 | 450 | 200000 | S235 | 235 | 300 | 360 | 450 | 200000 | S235 | 235 | 294 | 360 | 450 | 200000 | NA | NA | NA | NA | NA | NA | NA | NA | 8.8 | 640 | 730 | 800 | 940 | 200000 | none | Joint + Beam | -
58 | [8 empty] | Test 25 | Monotonic | NA | Cantilever | V-load at beam end | Major | No | No | No | NA | No | NA | No | NA | No | NA | Fillet | 6 | 0 | 0 | HE 450 M | 478 | 307 | 40 | 21 | 1300 | HE 300 A | 290 | 300 | 14 | 8.5 | 1100 | 182600000 | 1383000 | 16 | 300 | 290 | 0 | 0 | Standard | ? | 40 | 24 | 353 | 55 | 55 | 180 | 120 | 125 | No | 2 x 2 | 1 x 2 | 4 | 6 | NA | NA | NA | NA | NA | NA | NA | NA | NA | NA | NA | NA | NA | NA | NA | NA | NA | NA | NA | NA | NA | S235 | 235 | 300 | 360 | 450 | 200000 | S235 | 235 | 300 | 360 | 450 | 200000 | S235 | 235 | 286 | 360 | 450 | 200000 | NA | NA | NA | NA | NA | NA | NA | NA | 8.8 | 640 | 730 | 800 | 940 | 200000 | none | Joint + Beam | -
59 | [8 empty] | Test 26 | Monotonic | NA | Cantilever | V-load at beam end | Major | No | No | No | NA | No | NA | No | NA | No | NA | Fillet | 6 | 0 | 0 | HE 450 M | 478 | 307 | 40 | 21 | 1300 | HE 300 A | 290 | 300 | 14 | 8.5 | 1100 | 182600000 | 1383000 | 12 | 300 | 290 | 0 | 0 | Standard | ? | 42 | 24 | 353 | 55 | 55 | 0 | 120 | 125 | Yes | 1 x 4 | 1 x 2 | 4 | 6 | NA | NA | NA | NA | NA | NA | NA | NA | NA | NA | NA | NA | NA | NA | NA | NA | NA | NA | NA | NA | NA | S235 | 235 | 300 | 360 | 450 | 200000 | S235 | 235 | 300 | 360 | 450 | 200000 | S235 | 235 | 294 | 360 | 450 | 200000 | NA | NA | NA | NA | NA | NA | NA | NA | 8.8 | 640 | 730 | 800 | 940 | 200000 | none | Joint + Beam | -
60 | [8 empty] | Test 27 | Monotonic | NA | Cantilever | V-load at beam end | Major | No | No | No | NA | No | NA | No | NA | No | NA | Fillet | 6 | 0 | 0 | HE 450 M | 478 | 307 | 40 | 21 | 1300 | HE 300 A | 290 | 300 | 14 | 8.5 | 1100 | 182600000 | 1383000 | 16 | 300 | 290 | 0 | 0 | Standard | ? | 39.5 | 24 | 353 | 55 | 55 | 0 | 120 | 180 | Yes | 1 x 4 | 1 x 2 | 4 | 6 | NA | NA | NA | NA | NA | NA | NA | NA | NA | NA | NA | NA | NA | NA | NA | NA | NA | NA | NA | NA | NA | S235 | 235 | 300 | 360 | 450 | 200000 | S235 | 235 | 300 | 360 | 450 | 200000 | S235 | 235 | 286 | 360 | 450 | 200000 | NA | NA | NA | NA | NA | NA | NA | NA | 8.8 | 640 | 730 | 800 | 940 | 200000 | none | Joint + Beam | -
61 | [8 empty] | Test 28 | Monotonic | NA | Cantilever | V-load at beam end | Major | No | No | No | NA | No | NA | No | NA | No | NA | Fillet | 6 | 0 | 0 | HE 450 M | 478 | 307 | 40 | 21 | 1300 | HE 300 A | 290 | 300 | 14 | 8.5 | 1100 | 182600000 | 1383000 | 12 | 300 | 290 | 0 | 0 | Standard | ? | 30 | 24 | 353 | 75 | 75 | 0 | 120 | 140 | Yes | 1 x 4 | 1 x 2 | 4 | 6 | NA | NA | NA | NA | NA | NA | NA | NA | NA | NA | NA | NA | NA | NA | NA | NA | NA | NA | NA | NA | NA | S235 | 235 | 300 | 360 | 450 | 200000 | S235 | 235 | 300 | 360 | 450 | 200000 | S235 | 235 | 294 | 360 | 450 | 200000 | NA | NA | NA | NA | NA | NA | NA | NA | 8.8 | 640 | 730 | 800 | 940 | 200000 | none | Joint + Beam | -
62 | [8 empty] | Test 29 | Monotonic | NA | Cantilever | V-load at beam end | Major | No | No | No | NA | No | NA | No | NA | No | NA | Fillet | 6 | 0 | 0 | HE 450 M | 478 | 307 | 40 | 21 | 1300 | HE 300 A | 290 | 300 | 14 | 8.5 | 1100 | 182600000 | 1383000 | 12 | 300 | 290 | 0 | 0 | Standard | ? | 29 | 24 | 353 | 75 | 75 | 0 | 120 | 140 | Yes | 1 x 4 | 1 x 2 | 4 | 6 | NA | NA | NA | NA | NA | NA | NA | NA | NA | NA | NA | NA | NA | NA | NA | NA | NA | NA | NA | NA | NA | S235 | 235 | 300 | 360 | 450 | 200000 | S235 | 235 | 300 | 360 | 450 | 200000 | S235 | 235 | 294 | 360 | 450 | 200000 | NA | NA | NA | NA | NA | NA | NA | NA | 8.8 | 640 | 730 | 800 | 940 | 200000 | none | Joint + Beam | -
63 | [8 empty] | Test 30 | Monotonic | NA | Cantilever | V-load at beam end | Major | No | No | No | NA | No | NA | No | NA | No | NA | Fillet | 6 | 0 | 0 | HE 450 M | 478 | 307 | 40 | 21 | 1300 | IPE 400 | 400 | 180 | 13.5 | 8.6 | 1100 | 231300000 | 1307000 | 12 | 180 | 400 | 0 | 0 | Standard | ? | 66 | 24 | 353 | 55 | 55 | 70 | 100 | 220 | No | 2 x 2 | 1 x 2 | 4 | 6 | NA | NA | NA | NA | NA | NA | NA | NA | NA | NA | NA | NA | NA | NA | NA | NA | NA | NA | NA | NA | NA | S235 | 235 | 300 | 360 | 450 | 200000 | S235 | 235 | 300 | 360 | 450 | 200000 | S235 | 235 | 294 | 360 | 450 | 200000 | NA | NA | NA | NA | NA | NA | NA | NA | 8.8 | 640 | 730 | 800 | 940 | 200000 | none | Joint + Beam | -
64 | [8 empty] | Test 31 | Monotonic | NA | Cantilever | V-load at beam end | Major | No | No | No | NA | No | NA | No | NA | No | NA | Fillet | 6 | 0 | 0 | HE 450 M | 478 | 307 | 40 | 21 | 1300 | IPE 400 | 400 | 180 | 13.5 | 8.6 | 1100 | 231300000 | 1307000 | 12 | 180 | 400 | 0 | 0 | Standard | ? | ? | 24 | 353 | 55 | 55 | 0 | 100 | 290 | Yes | 1 x 2 | 1 x 2 | 2 | 4 | NA | NA | NA | NA | NA | NA | NA | NA | NA | NA | NA | NA | NA | NA | NA | NA | NA | NA | NA | NA | NA | S235 | 235 | 300 | 360 | 450 | 200000 | S235 | 235 | 300 | 360 | 450 | 200000 | S235 | 235 | 294 | 360 | 450 | 200000 | NA | NA | NA | NA | NA | NA | NA | NA | 8.8 | 640 | 730 | 800 | 940 | 200000 | none | Joint + Beam | -
65 | [8 empty] | Test 32 | Monotonic | NA | Cantilever | V-load at beam end | Major | No | No | No | NA | No | NA | No | NA | No | NA | Fillet | 6 | 0 | 0 | HE 450 M | 478 | 307 | 40 | 21 | 1300 | IPE 400 | 400 | 180 | 13.5 | 8.6 | 1100 | 231300000 | 1307000 | 12 | 180 | 400 | 0 | 0 | Standard | ? | 60 | 24 | 353 | 55 | 55 | 0 | 100 | 220 | Yes | 1 x 2 | 1 x 2 | 2 | 4 | NA | NA | NA | NA | NA | NA | NA | NA | NA | NA | NA | NA | NA | NA | NA | NA | NA | NA | NA | NA | NA | S235 | 235 | 300 | 360 | 450 | 200000 | S235 | 235 | 300 | 360 | 450 | 200000 | S235 | 235 | 294 | 360 | 450 | 200000 | NA | NA | NA | NA | NA | NA | NA | NA | 8.8 | 640 | 730 | 800 | 940 | 200000 | none | Joint + Beam | -
66 | [8 empty] | Test 33 | Monotonic | NA | Cantilever | V-load at beam end | Major | No | No | No | NA | No | NA | No | NA | No | NA | Fillet | 6 | 0 | 0 | HE 450 M | 478 | 307 | 40 | 21 | 1300 | IPE 400 | 400 | 180 | 13.5 | 8.6 | 1100 | 231300000 | 1307000 | 16 | 180 | 400 | 0 | 0 | Standard | ? | 90 | 24 | 353 | 55 | 55 | 70 | 100 | 220 | No | 2 x 2 | 1 x 2 | 4 | 6 | NA | NA | NA | NA | NA | NA | NA | NA | NA | NA | NA | NA | NA | NA | NA | NA | NA | NA | NA | NA | NA | S235 | 235 | 300 | 360 | 450 | 200000 | S235 | 235 | 300 | 360 | 450 | 200000 | S235 | 235 | 286 | 360 | 450 | 200000 | NA | NA | NA | NA | NA | NA | NA | NA | 8.8 | 640 | 730 | 800 | 940 | 200000 | none | Joint + Beam | -
67 | [8 empty] | Test 34 | Monotonic | NA | Cantilever | V-load at beam end | Major | No | No | No | NA | No | NA | No | NA | No | NA | Fillet | 6 | 0 | 0 | HE 450 M | 478 | 307 | 40 | 21 | 1300 | IPE 400 | 400 | 180 | 13.5 | 8.6 | 1100 | 231300000 | 1307000 | 16 | 180 | 400 | 0 | 0 | Standard | ? | 70 | 24 | 353 | 55 | 55 | 0 | 100 | 290 | Yes | 1 x 2 | 1 x 2 | 2 | 4 | NA | NA | NA | NA | NA | NA | NA | NA | NA | NA | NA | NA | NA | NA | NA | NA | NA | NA | NA | NA | NA | S235 | 235 | 300 | 360 | 450 | 200000 | S235 | 235 | 300 | 360 | 450 | 200000 | S235 | 235 | 286 | 360 | 450 | 200000 | NA | NA | NA | NA | NA | NA | NA | NA | 8.8 | 640 | 730 | 800 | 940 | 200000 | none | Joint + Beam | -
68 | [8 empty] | Test 35 | Monotonic | NA | Cantilever | V-load at beam end | Major | No | No | No | NA | No | NA | No | NA | No | NA | Fillet | 6 | 0 | 0 | HE 450 M | 478 | 307 | 40 | 21 | 1300 | IPE 400 | 400 | 180 | 13.5 | 8.6 | 1100 | 231300000 | 1307000 | 16 | 180 | 400 | 0 | 0 | Standard | ? | 70 | 24 | 353 | 125 | 55 | 0 | 100 | 220 | Yes | 1 x 2 | 1 x 2 | 2 | 4 | NA | NA | NA | NA | NA | NA | NA | NA | NA | NA | NA | NA | NA | NA | NA | NA | NA | NA | NA | NA | NA | S235 | 235 | 300 | 360 | 450 | 200000 | S235 | 235 | 300 | 360 | 450 | 200000 | S235 | 235 | 286 | 360 | 450 | 200000 | NA | NA | NA | NA | NA | NA | NA | NA | 8.8 | 640 | 730 | 800 | 940 | 200000 | none | Joint + Beam | -
69 | [8 empty] | Test 36 | Monotonic | NA | Cantilever | V-load at beam end | Major | No | No | No | NA | No | NA | No | NA | No | NA | Fillet | 10 | 0 | 0 | HE 450 M | 478 | 307 | 40 | 21 | 1300 | IPE 400 | 400 | 180 | 13.5 | 8.6 | 1100 | 231300000 | 1307000 | 32 | 180 | 400 | 0 | 0 | Standard | ? | 20 | 24 | 353 | 55 | 55 | 70 | 100 | 220 | No | 2 x 2 | 1 x 2 | 4 | 6 | NA | NA | NA | NA | NA | NA | NA | NA | NA | NA | NA | NA | NA | NA | NA | NA | NA | NA | NA | NA | NA | S235 | 235 | 300 | 360 | 450 | 200000 | S235 | 235 | 300 | 360 | 450 | 200000 | S235 | 235 | 240 | 360 | 450 | 200000 | NA | NA | NA | NA | NA | NA | NA | NA | 8.8 | 640 | 730 | 800 | 940 | 200000 | none | Joint + Beam | -
70 | [8 empty] | Test 37 | Monotonic | NA | Cantilever | V-load at beam end | Major | No | No | No | NA | No | NA | No | NA | No | NA | Fillet | 10 | 0 | 0 | HE 450 M | 478 | 307 | 40 | 21 | 1300 | IPE 400 | 400 | 180 | 13.5 | 8.6 | 1100 | 231300000 | 1307000 | 32 | 180 | 400 | 0 | 0 | Standard | ? | 34 | 24 | 353 | 55 | 55 | 0 | 100 | 290 | Yes | 1 x 4 | 1 x 2 | 4 | 6 | NA | NA | NA | NA | NA | NA | NA | NA | NA | NA | NA | NA | NA | NA | NA | NA | NA | NA | NA | NA | NA | S235 | 235 | 300 | 360 | 450 | 200000 | S235 | 235 | 300 | 360 | 450 | 200000 | S235 | 235 | 240 | 360 | 450 | 200000 | NA | NA | NA | NA | NA | NA | NA | NA | 8.8 | 640 | 730 | 800 | 940 | 200000 | none | Joint + Beam | -
71 | [8 empty] | Test 38 | Monotonic | NA | Cantilever | V-load at beam end | Major | No | No | No | NA | No | NA | No | NA | No | NA | Fillet | 10 | 0 | 0 | HE 450 M | 478 | 307 | 40 | 21 | 1300 | IPE 400 | 400 | 180 | 13.5 | 8.6 | 1100 | 231300000 | 1307000 | 32 | 180 | 400 | 0 | 0 | Standard | ? | 54 | 24 | 353 | 125 | 55 | 0 | 100 | 220 | No | 1 x 2 | 1 x 2 | 2 | 4 | NA | NA | NA | NA | NA | NA | NA | NA | NA | NA | NA | NA | NA | NA | NA | NA | NA | NA | NA | NA | NA | S235 | 235 | 300 | 360 | 450 | 200000 | S235 | 235 | 300 | 360 | 450 | 200000 | S235 | 235 | 240 | 360 | 450 | 200000 | NA | NA | NA | NA | NA | NA | NA | NA | 8.8 | 640 | 730 | 800 | 940 | 200000 | ED | Joint + Beam | -
72 | 7 | 1981 | Morris | Morris, L. J., and Newsome, C. P. (1981). "Bolted corner connection subjected to an out-of-balance moment -the behaviour of the column web panel." Proc., International Conference on Joints in Structural Steel Work, Teesside Polytechnic, UK, 6.3-6.21. | 4 | University of Manchester | UK | Column stiffener | Test 1 | Monotonic | NA | Cruciform | V-load at two beam ends | Major | No | No | Comp | 12 | No | NA | No | NA | No | NA | Fillet | 6 | 0 | 0 | UB 305 x 165 x 40 | 303.4 | 165 | 10.2 | 6 | 1000 | UB 457 x 191 x 67 | 453.4 | 189.9 | 12.7 | 8.5 | 1500 | 293800000 | 1471000 | 25 | 165 | 475 | 10.6 | 11 | Standard | ? | 120 | 22 | 303 | 61 | 61 | 75 | 90 | 203 | No | 2 x 2 | 2 x 2 | 4 | 8 | NA | NA | NA | NA | NA | NA | NA | NA | NA | NA | NA | NA | NA | NA | NA | NA | NA | NA | NA | NA | NA | S235 | 235 | 300 | 360 | 450 | 200000 | S235 | 235 | 300 | 360 | 450 | 200000 | S235 | 235 | 300 | 360 | 450 | 200000 | NA | NA | NA | NA | NA | NA | NA | NA | HSFG | 640 | 730 | 800 | 940 | 200000 | WB | Total | -
73 | [8 empty] | Test 2 | Monotonic | NA | Cruciform | V-load at two beam ends | Major | No | No | Comp | 12 | No | NA | No | NA | No | NA | Fillet | 6 | 0 | 0 | UB 305 x 165 x 40 | 303.4 | 165 | 10.2 | 6 | 1000 | UB 457 x 191 x 67 | 453.4 | 189.9 | 12.7 | 8.5 | 1500 | 293800000 | 1471000 | 25 | 165 | 475 | 10.6 | 11 | Standard | ? | 120 | 22 | 303 | 61 | 61 | 75 | 90 | 203 | No | 2 x 2 | 2 x 2 | 4 | 8 | NA | NA | NA | NA | NA | NA | NA | NA | NA | NA | NA | NA | NA | NA | NA | NA | NA | NA | NA | NA | NA | S235 | 235 | 300 | 360 | 450 | 200000 | S235 | 235 | 300 | 360 | 450 | 200000 | S235 | 235 | 300 | 360 | 450 | 200000 | NA | NA | NA | NA | NA | NA | NA | NA | HSFG | 640 | 730 | 800 | 940 | 200000 | WB | Total | Column web with 12mm glut stiffener.
74 | [8 empty] | Test 3 | Monotonic | NA | Cruciform | V-load at two beam ends | Major | No | No | Comp | 12 | No | NA | No | NA | No | NA | Fillet | 6 | 0 | 0 | UB 305 x 165 x 40 | 303.4 | 165 | 10.2 | 6 | 1000 | UB 457 x 191 x 67 | 453.4 | 189.9 | 12.7 | 8.5 | 1500 | 293800000 | 1471000 | 25 | 165 | 475 | 10.6 | 11 | Standard | ? | 111 | 22 | 303 | 61 | 61 | 75 | 90 | 203 | No | 2 x 2 | 2 x 2 | 4 | 8 | NA | NA | NA | NA | NA | NA | NA | NA | NA | NA | NA | NA | NA | NA | NA | NA | NA | NA | NA | NA | NA | S235 | 235 | 300 | 360 | 450 | 200000 | S235 | 235 | 300 | 360 | 450 | 200000 | S235 | 235 | 300 | 360 | 450 | 200000 | NA | NA | NA | NA | NA | NA | NA | NA | HSFG | 640 | 730 | 800 | 940 | 200000 | WB | Total | Column web with 12mm K-stiffener.
75 | [8 empty] | Test 4 | Monotonic | NA | Cruciform | V-load at two beam ends | Major | No | No | Comp | 10 | No | NA | No | NA | No | NA | Fillet | 6 | 0 | 0 | UB 305 x 165 x 40 | 303.4 | 165 | 10.2 | 6 | 1000 | UB 457 x 191 x 67 | 453.4 | 189.9 | 12.7 | 8.5 | 1500 | 293800000 | 1471000 | 25 | 165 | 475 | 10.6 | 11 | Standard | ? | 130 | 22 | 303 | 61 | 61 | 75 | 90 | 203 | No | 2 x 2 | 2 x 2 | 4 | 8 | NA | NA | NA | NA | NA | NA | NA | NA | NA | NA | NA | NA | NA | NA | NA | NA | NA | NA | NA | NA | NA | S235 | 235 | 300 | 360 | 450 | 200000 | S235 | 235 | 300 | 360 | 450 | 200000 | S235 | 235 | 300 | 360 | 450 | 200000 | NA | NA | NA | NA | NA | NA | NA | NA | HSFG | 640 | 730 | 800 | 940 | 200000 | WB | Total | Column web with 12mm 'Morris' stiffener.
76 | 8 | 1981 | Mann | Mann, A. P., and Morris, L. J. (1981). "Lack of fit in steel structures." CIRIA Report No. 87, Construction Industry Research and Information Association, London, UK. | 6 | University of Manchester | UK | tep, Lack of fit (plate imperfection) | Test 1 | Monotonic | NA | Cruciform | V-load at column top | Major | No | No | Both | 10 | No | NA | No | NA | No | NA | Fillet | 8 | 0 | 0 | UC 203 x 203 x 71 | 215.8 | 206.4 | 17.3 | 10 | 1150 | UB 406 x 140 x 46 | 403.2 | 142.2 | 11.2 | 6.8 | 912 | 156900000 | 887600 | 12 | 200 | 440 | 32.5 | 32.5 | Standard | ? | 185 | 22 | 303 | 82.5 | 82.5 | 75 | 125 | 125 | No | 3 x 2 | 1 x 2 | 6 | 8 | NA | NA | NA | NA | NA | NA | NA | NA | NA | NA | NA | NA | NA | NA | NA | NA | NA | NA | NA | NA | NA | Gr. 43 | 275 | 300 | 410 | 450 | 200000 | Gr. 43 | 275 | 300 | 410 | 450 | 200000 | Gr. 43 | 275 | 300 | 410 | 450 | 200000 | NA | NA | NA | NA | NA | NA | NA | NA | HSFG | 660 | 730 | 830 | 940 | 200000 | WF | Joint + Beam | Perfect fit between end-plate and column flange. Column is heavily stiffened between each bolt row.
77 | [8 empty] | Test 2 | Monotonic | NA | Cruciform | V-load at column top | Major | No | No | Both | 10 | No | NA | No | NA | No | NA | Fillet | 8 | 0 | 0 | UC 203 x 203 x 71 | 215.8 | 206.4 | 17.3 | 10 | 1150 | UB 406 x 140 x 46 | 403.2 | 142.2 | 11.2 | 6.8 | 912 | 156900000 | 887600 | 12 | 200 | 440 | 32.5 | 32.5 | Standard | ? | 185 | 22 | 303 | 82.5 | 82.5 | 75 | 125 | 125 | No | 3 x 2 | 1 x 2 | 6 | 8 | NA | NA | NA | NA | NA | NA | NA | NA | NA | NA | NA | NA | NA | NA | NA | NA | NA | NA | NA | NA | NA | Gr. 43 | 275 | 300 | 410 | 450 | 200000 | Gr. 43 | 275 | 300 | 410 | 450 | 200000 | Gr. 43 | 275 | 300 | 410 | 450 | 200000 | NA | NA | NA | NA | NA | NA | NA | NA | HSFG | 660 | 730 | 830 | 940 | 200000 | PY | Joint + Beam | Lack of fit between end-plate and column flange. The end-plate has a 3mm out-of-flatness imperfection. Column is heavily stiffened between each bolt row.
78 | [8 empty] | Test 3 | Monotonic | NA | Cruciform | V-load at column top | Major | No | No | Both | 10 | No | NA | No | NA | No | NA | Fillet | 8 | 0 | 0 | UC 203 x 203 x 71 | 215.8 | 206.4 | 17.3 | 10 | 1150 | UB 406 x 140 x 46 | 403.2 | 142.2 | 11.2 | 6.8 | 912 | 156900000 | 887600 | 12 | 200 | 440 | 32.5 | 32.5 | Standard | ? | 185 | 22 | 303 | 82.5 | 82.5 | 75 | 125 | 125 | No | 3 x 2 | 1 x 2 | 6 | 8 | NA | NA | NA | NA | NA | NA | NA | NA | NA | NA | NA | NA | NA | NA | NA | NA | NA | NA | NA | NA | NA | Gr. 43 | 275 | 300 | 410 | 450 | 200000 | Gr. 43 | 275 | 300 | 410 | 450 | 200000 | Gr. 43 | 275 | 300 | 410 | 450 | 200000 | NA | NA | NA | NA | NA | NA | NA | NA | HSFG | 660 | 730 | 830 | 940 | 200000 | PY | Joint + Beam | Gap between end-plate and column flange is filled with shim plates. Column is heavily stiffened between each bolt row.
79 | [8 empty] | Test 4 | Monotonic | NA | Cruciform | V-load at column top | Major | No | No | Both | 10 | No | NA | No | NA | No | NA | Fillet | 8 | 0 | 0 | UC 203 x 203 x 71 | 215.8 | 206.4 | 17.3 | 10 | 1150 | UB 406 x 140 x 46 | 403.2 | 142.2 | 11.2 | 6.8 | 920 | 156900000 | 887600 | 20 | 200 | 440 | 32.5 | 32.5 | Standard | ? | 185 | 22 | 303 | 82.5 | 82.5 | 75 | 125 | 125 | No | 3 x 2 | 1 x 2 | 6 | 8 | NA | NA | NA | NA | NA | NA | NA | NA | NA | NA | NA | NA | NA | NA | NA | NA | NA | NA | NA | NA | NA | Gr. 43 | 275 | 300 | 410 | 450 | 200000 | Gr. 43 | 275 | 300 | 410 | 450 | 200000 | Gr. 43 | 275 | 300 | 410 | 450 | 200000 | NA | NA | NA | NA | NA | NA | NA | NA | HSFG | 660 | 730 | 830 | 940 | 200000 | PY | Joint + Beam | Perfect fit between end-plate and column flange. Column is heavily stiffened between each bolt row.
80 | [8 empty] | Test 5 | Monotonic | NA | Cruciform | V-load at column top | Major | No | No | Both | 10 | No | NA | No | NA | No | NA | Fillet | 8 | 0 | 0 | UC 203 x 203 x 71 | 215.8 | 206.4 | 17.3 | 10 | 1150 | UB 406 x 140 x 46 | 403.2 | 142.2 | 11.2 | 6.8 | 920 | 156900000 | 887600 | 20 | 200 | 440 | 32.5 | 32.5 | Standard | ? | 185 | 22 | 303 | 82.5 | 82.5 | 75 | 125 | 125 | No | 3 x 2 | 1 x 2 | 6 | 8 | NA | NA | NA | NA | NA | NA | NA | NA | NA | NA | NA | NA | NA | NA | NA | NA | NA | NA | NA | NA | NA | Gr. 43 | 275 | 300 | 410 | 450 | 200000 | Gr. 43 | 275 | 300 | 410 | 450 | 200000 | Gr. 43 | 275 | 300 | 410 | 450 | 200000 | NA | NA | NA | NA | NA | NA | NA | NA | HSFG | 660 | 730 | 830 | 940 | 200000 | PY+PF | Joint + Beam | Lack of fit between end-plate and column flange. The end-plate has a 3mm out-of-flatness imperfection. Column is heavily stiffened between each bolt row.
81 | [8 empty] | Test 6 | Monotonic | NA | Cruciform | V-load at column top | Major | No | No | Both | 10 | No | NA | No | NA | No | NA | Fillet | 8 | 0 | 0 | UC 203 x 203 x 71 | 215.8 | 206.4 | 17.3 | 10 | 1150 | UB 406 x 140 x 46 | 403.2 | 142.2 | 11.2 | 6.8 | 920 | 156900000 | 887600 | 20 | 200 | 440 | 32.5 | 32.5 | Standard | ? | 185 | 22 | 303 | 82.5 | 82.5 | 75 | 125 | 125 | No | 3 x 2 | 1 x 2 | 6 | 8 | NA | NA | NA | NA | NA | NA | NA | NA | NA | NA | NA | NA | NA | NA | NA | NA | NA | NA | NA | NA | NA | Gr. 43 | 275 | 300 | 410 | 450 | 200000 | Gr. 43 | 275 | 300 | 410 | 450 | 200000 | Gr. 43 | 275 | 300 | 410 | 450 | 200000 | NA | NA | NA | NA | NA | NA | NA | NA | HSFG | 660 | 730 | 830 | 940 | 200000 | PY | Joint + Beam | Gap between end-plate and column flange is filled with shim plates. Column is heavily stiffened between each bolt row.
82 | 9 | 1983 | Srouji | Srouji, R. (1983). "Yield-line analysis of end-plate connections with bolt force predictions." MSc Thesis, University of Oklahoma, Oklahoma, USA. | 14 | University of Oklahoma | USA | tep, hb, db, nb | F1-3/4-1/2-16 | Monotonic | NA | Splice | V-load within beam span | Major | No | No | No | NA | No | NA | No | NA | No | NA | Fillet | 6 | 0 | NA | NA | NA | NA | NA | NA | NA | BU 406 x 152 x 6 x 6 | 406.4 | 152.4 | 6.35 | 6.35 | 3644.9 | 109736597.1 | 638018 | 12.827 | 152.4 | 406.4 | 0 | 0 | Standard | ? | ? | 19.05 | 241 | 44.45 | 44.45 | 0 | 88.9 | 317.5 | Yes | 1 x 2 | 1 x 2 | 2 | 4 | NA | NA | NA | NA | NA | NA | NA | NA | NA | NA | NA | NA | NA | NA | NA | NA | NA | NA | NA | NA | NA | NA | NA | NA | NA | NA | NA | A572 Gr50 | 345 | 420 | 450 | 630 | 200000 | A572 Gr50 | 345 | 382 | 450 | 630 | 200000 | NA | NA | NA | NA | NA | NA | NA | NA | A325 | 640 | 730 | 800 | 940 | 200000 | PY+BE | Joint | -
83 | [8 empty] | F1-3/4-3/8-16 | Monotonic | NA | Splice | V-load within beam span | Major | No | No | No | NA | No | NA | No | NA | No | NA | Fillet | 6 | 0 | NA | NA | NA | NA | NA | NA | NA | BU 406 x 152 x 6 x 6 | 406.4 | 152.4 | 6.35 | 6.35 | 3644.9 | 109736597.1 | 638018 | 9.7282 | 152.4 | 406.4 | 0 | 0 | Standard | ? | ? | 19.05 | 241 | 44.45 | 44.45 | 0 | 88.9 | 317.5 | Yes | 1 x 2 | 1 x 2 | 2 | 4 | NA | NA | NA | NA | NA | NA | NA | NA | NA | NA | NA | NA | NA | NA | NA | NA | NA | NA | NA | NA | NA | NA | NA | NA | NA | NA | NA | A572 Gr50 | 345 | 420 | 450 | 630 | 200000 | A572 Gr50 | 345 | 410 | 450 | 630 | 200000 | NA | NA | NA | NA | NA | NA | NA | NA | A325 | 640 | 730 | 800 | 940 | 200000 | PY+BE | Joint | -
84 | [8 empty] | F1-5/8-1/2-16 | Monotonic | NA | Splice | V-load within beam span | Major | No | No | No | NA | No | NA | No | NA | No | NA | Fillet | 6 | 0 | NA | NA | NA | NA | NA | NA | NA | BU 406 x 152 x 6 x 6 | 406.4 | 152.4 | 6.35 | 6.35 | 3644.9 | 109736597.1 | 638018 | 12.9032 | 152.4 | 406.4 | 0 | 0 | Standard | ? | ? | 15.875 | 165 | 53.975 | 53.975 | 0 | 95.25 | 298.45 | Yes | 1 x 2 | 1 x 2 | 2 | 4 | NA | NA | NA | NA | NA | NA | NA | NA | NA | NA | NA | NA | NA | NA | NA | NA | NA | NA | NA | NA | NA | NA | NA | NA | NA | NA | NA | A572 Gr50 | 345 | 420 | 450 | 630 | 200000 | A572 Gr50 | 345 | 372 | 450 | 630 | 200000 | NA | NA | NA | NA | NA | NA | NA | NA | A325 | 640 | 730 | 800 | 940 | 200000 | PY+BE | Joint | -
85 | [8 empty] | F1-5/8-3/8-16 | Monotonic | NA | Splice | V-load within beam span | Major | No | No | No | NA | No | NA | No | NA | No | NA | Fillet | 6 | 0 | NA | NA | NA | NA | NA | NA | NA | BU 406 x 152 x 6 x 6 | 406.4 | 152.4 | 6.35 | 6.35 | 3644.9 | 109736597.1 | 638018 | 9.779 | 152.4 | 406.4 | 0 | 0 | Standard | ? | ? | 15.875 | 165 | 41.275 | 41.275 | 0 | 69.85 | 323.85 | Yes | 1 x 2 | 1 x 2 | 2 | 4 | NA | NA | NA | NA | NA | NA | NA | NA | NA | NA | NA | NA | NA | NA | NA | NA | NA | NA | NA | NA | NA | NA | NA | NA | NA | NA | NA | A572 Gr50 | 345 | 420 | 450 | 630 | 200000 | A572 Gr50 | 345 | 393 | 450 | 630 | 200000 | NA | NA | NA | NA | NA | NA | NA | NA | A325 | 640 | 730 | 800 | 940 | 200000 | PY+BE | Joint | -
86 | [8 empty] | F1-5/8-3/8-10 | Monotonic | NA | Splice | V-load within beam span | Major | No | No | No | NA | No | NA | No | NA | No | NA | Fillet | 6 | 0 | NA | NA | NA | NA | NA | NA | NA | BU 254 x 127 x 6 x 6 | 254 | 127 | 6.35 | 6.35 | 3657.6 | 32170136.7 | 292150 | 9.7536 | 127 | 254 | 0 | 0 | Standard | ? | ? | 15.875 | 165 | 38.1 | 38.1 | 0 | 57.15 | 177.8 | Yes | 1 x 2 | 1 x 2 | 2 | 4 | NA | NA | NA | NA | NA | NA | NA | NA | NA | NA | NA | NA | NA | NA | NA | NA | NA | NA | NA | NA | NA | NA | NA | NA | NA | NA | NA | A572 Gr50 | 345 | 420 | 450 | 630 | 200000 | A572 Gr50 | 345 | 356 | 450 | 630 | 200000 | NA | NA | NA | NA | NA | NA | NA | NA | A325 | 640 | 730 | 800 | 940 | 200000 | PY+BE | Joint | -
87 | [8 empty] | F1-5/8-1/2-10 | Monotonic | NA | Splice | V-load within beam span | Major | No | No | No | NA | No | NA | No | NA | No | NA | Fillet | 6 | 0 | NA | NA | NA | NA | NA | NA | NA | BU 254 x 127 x 6 x 6 | 254 | 127 | 6.35 | 6.35 | 3657.6 | 32170136.7 | 292150 | 12.8524 | 127 | 254 | 0 | 0 | Standard | ? | ? | 15.875 | 165 | 44.45 | 44.45 | 0 | 76.2 | 165.1 | Yes | 1 x 2 | 1 x 2 | 2 | 4 | NA | NA | NA | NA | NA | NA | NA | NA | NA | NA | NA | NA | NA | NA | NA | NA | NA | NA | NA | NA | NA | NA | NA | NA | NA | NA | NA | A572 Gr50 | 345 | 420 | 450 | 630 | 200000 | A572 Gr50 | 345 | 385 | 450 | 630 | 200000 | NA | NA | NA | NA | NA | NA | NA | NA | A325 | 640 | 730 | 800 | 940 | 200000 | PY+BE | Joint | -
88 | [8 empty] | F1-3/4-1/2-24A | Monotonic | NA | Splice | V-load within beam span | Major | No | No | No | NA | No | NA | No | NA | No | NA | Fillet | 6 | 0 | NA | NA | NA | NA | NA | NA | NA | BU 610 x 152 x 6 x 6 | 609.6 | 152.4 | 6.35 | 6.35 | 3657.6 | 288629395.3 | 1149399 | 12.8016 | 152.4 | 609.6 | 0 | 0 | Standard | ? | ? | 19.05 | 241 | 50.8 | 50.8 | 0 | 82.55 | 508 | Yes | 1 x 2 | 1 x 2 | 2 | 4 | NA | NA | NA | NA | NA | NA | NA | NA | NA | NA | NA | NA | NA | NA | NA | NA | NA | NA | NA | NA | NA | NA | NA | NA | NA | NA | NA | A572 Gr50 | 345 | 420 | 450 | 630 | 200000 | A572 Gr50 | 345 | 397 | 450 | 630 | 200000 | NA | NA | NA | NA | NA | NA | NA | NA | A325 | 640 | 730 | 800 | 940 | 200000 | PY+BE | Joint | -
89 | [8 empty] | F1-3/4-1/2-24B | Monotonic | NA | Splice | V-load within beam span | Major | No | No | No | NA | No | NA | No | NA | No | NA | Fillet | 6 | 0 | NA | NA | NA | NA | NA | NA | NA | BU 610 x 152 x 6 x 6 | 609.6 | 152.4 | 6.35 | 6.35 | 3657.6 | 288629395.3 | 1149399 | 12.7508 | 152.4 | 609.6 | 0 | 0 | Standard | ? | ? | 19.05 | 241 | 41.275 | 41.275 | 0 | 69.85 | 527.05 | Yes | 1 x 2 | 1 x 2 | 2 | 4 | NA | NA | NA | NA | NA | NA | NA | NA | NA | NA | NA | NA | NA | NA | NA | NA | NA | NA | NA | NA | NA | NA | NA | NA | NA | NA | NA | A572 Gr50 | 345 | 420 | 450 | 630 | 200000 | A572 Gr50 | 345 | 397 | 450 | 630 | 200000 | NA | NA | NA | NA | NA | NA | NA | NA | A325 | 640 | 730 | 800 | 940 | 200000 | PY+BE | Joint | -
90 | [8 empty] | F2-5/8-1/2-16 | Monotonic | NA | Splice | V-load within beam span | Major | No | No | No | NA | No | NA | No | NA | No | NA | Fillet | 6 | 0 | NA | NA | NA | NA | NA | NA | NA | BU 406 x 152 x 6 x 6 | 406.4 | 152.4 | 6.35 | 6.35 | 3632.2 | 109736597.1 | 638018 | 12.4206 | 152.4 | 406.4 | 0 | 0 | Standard | ? | ? | 15.875 | 165 | 53.975 | 53.975 | 63.5 | 95.25 | 234.95 | No | 2 x 2 | 1 x 2 | 4 | 6 | NA | NA | NA | NA | NA | NA | NA | NA | NA | NA | NA | NA | NA | NA | NA | NA | NA | NA | NA | NA | NA | NA | NA | NA | NA | NA | NA | A572 Gr50 | 345 | 420 | 450 | 630 | 200000 | A572 Gr50 | 345 | 420 | 450 | 630 | 200000 | NA | NA | NA | NA | NA | NA | NA | NA | A325 | 640 | 730 | 800 | 940 | 200000 | PY+BE | Joint | -
91 | [8 empty] | F2-5/8-3/8-16 | Monotonic | NA | Splice | V-load within beam span | Major | No | No | No | NA | No | NA | No | NA | No | NA | Fillet | 6 | 0 | NA | NA | NA | NA | NA | NA | NA | BU 406 x 152 x 6 x 6 | 406.4 | 152.4 | 6.35 | 6.35 | 3632.2 | 109736597.1 | 638018 | 9.4488 | 152.4 | 406.4 | 0 | 0 | Standard | ? | ? | 15.875 | 165 | 41.275 | 41.275 | 63.5 | 69.85 | 260.35 | No | 2 x 2 | 1 x 2 | 4 | 6 | NA | NA | NA | NA | NA | NA | NA | NA | NA | NA | NA | NA | NA | NA | NA | NA | NA | NA | NA | NA | NA | NA | NA | NA | NA | NA | NA | A572 Gr50 | 345 | 420 | 450 | 630 | 200000 | A572 Gr50 | 345 | 420 | 450 | 630 | 200000 | NA | NA | NA | NA | NA | NA | NA | NA | A325 | 640 | 730 | 800 | 940 | 200000 | PY+BE | Joint | -
92 | [8 empty] | F2-3/4-1/2-24 | Monotonic | NA | Splice | V-load within beam span | Major | No | No | No | NA | No | NA | No | NA | No | NA | Fillet | 6 | 0 | NA | NA | NA | NA | NA | NA | NA | BU 610 x 152 x 6 x 6 | 609.6 | 152.4 | 6.35 | 6.35 | 3683 | 288629395.3 | 1149399 | 12.3444 | 152.4 | 609.6 | 0 | 0 | Standard | ? | ? | 19.05 | 241 | 50.8 | 50.8 | 63.5 | 82.55 | 444.5 | No | 2 x 2 | 1 x 2 | 4 | 6 | NA | NA | NA | NA | NA | NA | NA | NA | NA | NA | NA | NA | NA | NA | NA | NA | NA | NA | NA | NA | NA | NA | NA | NA | NA | NA | NA | A572 Gr50 | 345 | 420 | 450 | 630 | 200000 | A572 Gr50 | 345 | 420 | 450 | 630 | 200000 | NA | NA | NA | NA | NA | NA | NA | NA | A325 | 640 | 730 | 800 | 940 | 200000 | PY+BE | Joint | -
93 | [8 empty] | F2-3/4-3/8-24 | Monotonic | NA | Splice | V-load within beam span | Major | No | No | No | NA | No | NA | No | NA | No | NA | Fillet | 6 | 0 | NA | NA | NA | NA | NA | NA | NA | BU 610 x 152 x 6 x 6 | 609.6 | 152.4 | 6.35 | 6.35 | 3683 | 288629395.3 | 1149399 | 9.2202 | 152.4 | 609.6 | 0 | 0 | Standard | ? | ? | 19.05 | 241 | 41.275 | 41.275 | 63.5 | 69.85 | 463.55 | No | 2 x 2 | 1 x 2 | 4 | 6 | NA | NA | NA | NA | NA | NA | NA | NA | NA | NA | NA | NA | NA | NA | NA | NA | NA | NA | NA | NA | NA | NA | NA | NA | NA | NA | NA | A572 Gr50 | 345 | 420 | 450 | 630 | 200000 | A572 Gr50 | 345 | 420 | 450 | 630 | 200000 | NA | NA | NA | NA | NA | NA | NA | NA | A325 | 640 | 730 | 800 | 940 | 200000 | PY+BE | Joint | -
94 | [8 empty] | F2-3/4-1/2-16 | Monotonic | NA | Splice | V-load within beam span | Major | No | No | No | NA | No | NA | No | NA | No | NA | Fillet | 6 | 0 | NA | NA | NA | NA | NA | NA | NA | BU 406 x 152 x 6 x 6 | 406.4 | 152.4 | 6.35 | 6.35 | 3594.1 | 109736597.1 | 638018 | 12.3444 | 152.4 | 406.4 | 0 | 0 | Standard | ? | ? | 19.05 | 241 | 44.45 | 44.45 | 63.5 | 88.9 | 254 | No | 2 x 2 | 1 x 2 | 4 | 6 | NA | NA | NA | NA | NA | NA | NA | NA | NA | NA | NA | NA | NA | NA | NA | NA | NA | NA | NA | NA | NA | NA | NA | NA | NA | NA | NA | A572 Gr50 | 345 | 420 | 450 | 630 | 200000 | A572 Gr50 | 345 | 420 | 450 | 630 | 200000 | NA | NA | NA | NA | NA | NA | NA | NA | A325 | 640 | 730 | 800 | 940 | 200000 | PY+BE | Joint | -
95 | [8 empty] | F2-3/4-3/8-16 | Monotonic | NA | Splice | V-load within beam span | Major | No | No | No | NA | No | NA | No | NA | No | NA | Fillet | 6 | 0 | NA | NA | NA | NA | NA | NA | NA | BU 406 x 152 x 6 x 6 | 406.4 | 152.4 | 6.35 | 6.35 | 3594.1 | 109736597.1 | 638018 | 9.779 | 152.4 | 406.4 | 0 | 0 | Standard | ? | ? | 19.05 | 241 | 44.45 | 44.45 | 63.5 | 88.9 | 254 | No | 2 x 2 | 1 x 2 | 4 | 6 | NA | NA | NA | NA | NA | NA | NA | NA | NA | NA | NA | NA | NA | NA | NA | NA | NA | NA | NA | NA | NA | NA | NA | NA | NA | NA | NA | A572 Gr50 | 345 | 420 | 450 | 630 | 200000 | A572 Gr50 | 345 | 420 | 450 | 630 | 200000 | NA | NA | NA | NA | NA | NA | NA | NA | A325 | 640 | 730 | 800 | 940 | 200000 | PY+BE | Joint | -
96 | 10 | 1985 | Hendrick | Hendrick, D. M., Kukreti, A. R., and Murray, T. M. (1985). "Unification of flush end-plate design procedures." Report No. FSEL/MBMA 85-01, University of Oklahoma, Oklahoma, USA. | 8 | University of Oklahoma | USA | tep, hb, db, nb, Column stiffener | FB2-3/4-3/8-16 | Monotonic | NA | Splice | V-load within beam span | Major | No | No | No | NA | No | NA | No | NA | No | NA | Fillet | 6 | 0 | NA | NA | NA | NA | NA | NA | NA | BU 406 x 152 x 6 x 6 | 406.4 | 152.4 | 6.35 | 6.35 | 4064 | 109736597.1 | 638018 | 9.6266 | 152.4 | 406.4 | 0 | 0 | Standard | ? | ? | 19.05 | 241 | 44.45 | 44.45 | 63.5 | 88.9 | 254 | No | 2 x 2 | 1 x 2 | 4 | 6 | NA | NA | NA | NA | NA | NA | NA | NA | NA | NA | NA | NA | NA | NA | NA | NA | NA | NA | NA | NA | NA | NA | NA | NA | NA | NA | NA | A572 Gr50 | 345 | 420 | 450 | 630 | 200000 | A572 Gr50 | 345 | 382.5 | 450 | 498.913 | 200000 | NA | NA | NA | NA | NA | NA | NA | NA | A325 | 640 | 730 | 800 | 940 | 200000 | PY+BE | Joint | -
97 | [8 empty] | FO2-3/4-3/8-16 | Monotonic | NA | Splice | V-load within beam span | Major | No | No | No | NA | No | NA | No | NA | No | NA | Fillet | 6 | 0 | NA | NA | NA | NA | NA | NA | NA | BU 406 x 152 x 6 x 6 | 406.4 | 152.4 | 6.35 | 6.35 | 4191 | 109736597.1 | 638018 | 9.6266 | 152.4 | 406.4 | 0 | 0 | Standard | ? | ? | 19.05 | 241 | 44.45 | 44.45 | 63.5 | 88.9 | 254 | No | 2 x 2 | 1 x 2 | 4 | 6 | NA | NA | NA | NA | NA | NA | NA | NA | NA | NA | NA | NA | NA | NA | NA | NA | NA | NA | NA | NA | NA | NA | NA | NA | NA | NA | NA | A572 Gr50 | 345 | 420 | 450 | 630 | 200000 | A572 Gr50 | 345 | 382.5 | 450 | 498.913 | 200000 | NA | NA | NA | NA | NA | NA | NA | NA | A325 | 640 | 730 | 800 | 940 | 200000 | PY+BE | Joint | -
98 | [8 empty] | FB2-3/4-3/8-24 | Monotonic | NA | Splice | V-load within beam span | Major | No | No | No | NA | No | NA | No | NA | No | NA | Fillet | 6 | 0 | NA | NA | NA | NA | NA | NA | NA | BU 610 x 152 x 6 x 6 | 609.6 | 152.4 | 6.35 | 6.35 | 4267.2 | 288629395.3 | 1149399 | 9.2964 | 152.4 | 609.6 | 0 | 0 | Standard | ? | ? | 19.05 | 241 | 50.8 | 50.8 | 63.5 | 82.55 | 444.5 | No | 2 x 2 | 1 x 2 | 4 | 6 | NA | NA | NA | NA | NA | NA | NA | NA | NA | NA | NA | NA | NA | NA | NA | NA | NA | NA | NA | NA | NA | NA | NA | NA | NA | NA | NA | A572 Gr50 | 345 | 420 | 450 | 630 | 200000 | A572 Gr50 | 345 | 364.2 | 450 | 475.0435 | 200000 | NA | NA | NA | NA | NA | NA | NA | NA | A325 | 640 | 730 | 800 | 940 | 200000 | PY+BE | Joint | -
99 | [8 empty] | FO2-3/4-3/8-24 | Monotonic | NA | Splice | V-load within beam span | Major | No | No | No | NA | No | NA | No | NA | No | NA | Fillet | 6 | 0 | NA | NA | NA | NA | NA | NA | NA | BU 610 x 152 x 6 x 6 | 609.6 | 152.4 | 6.35 | 6.35 | 4267.2 | 288629395.3 | 1149399 | 9.2964 | 152.4 | 609.6 | 0 | 0 | Standard | ? | ? | 19.05 | 241 | 50.8 | 50.8 | 63.5 | 82.55 | 444.5 | No | 2 x 2 | 1 x 2 | 4 | 6 | NA | NA | NA | NA | NA | NA | NA | NA | NA | NA | NA | NA | NA | NA | NA | NA | NA | NA | NA | NA | NA | NA | NA | NA | NA | NA | NA | A572 Gr50 | 345 | 420 | 450 | 630 | 200000 | A572 Gr50 | 345 | 364.2 | 450 | 475.0435 | 200000 | NA | NA | NA | NA | NA | NA | NA | NA | A325 | 640 | 730 | 800 | 940 | 200000 | PY+BE | Joint | -
100 | [8 empty] | FB2-5/8-3/8-16 | Monotonic | NA | Splice | V-load within beam span | Major | No | No | No | NA | No | NA | No | NA | No | NA | Fillet | 6 | 0 | NA | NA | NA | NA | NA | NA | NA | BU 406 x 152 x 6 x 6 | 406.4 | 152.4 | 6.35 | 6.35 | 4076.7 | 109736597.1 | 638018 | 9.6774 | 152.4 | 406.4 | 0 | 0 | Standard | ? | ? | 15.875 | 165 | 41.275 | 41.275 | 63.5 | 69.85 | 260.35 | No | 2 x 2 | 1 x 2 | 4 | 6 | NA | NA | NA | NA | NA | NA | NA | NA | NA | NA | NA | NA | NA | NA | NA | NA | NA | NA | NA | NA | NA | NA | NA | NA | NA | NA | NA | A572 Gr50 | 345 | 420 | 450 | 630 | 200000 | A572 Gr50 | 345 | 385.4 | 450 | 502.6957 | 200000 | NA | NA | NA | NA | NA | NA | NA | NA | A325 | 640 | 730 | 800 | 940 | 200000 | PY+BE | Joint | -
101 | [8 empty] | FO2-5/8-3/8-16 | Monotonic | NA | Splice | V-load within beam span | Major | No | No | No | NA | No | NA | No | NA | No | NA | Fillet | 6 | 0 | NA | NA | NA | NA | NA | NA | NA | BU 406 x 152 x 6 x 6 | 406.4 | 152.4 | 6.35 | 6.35 | 3987.8 | 109736597.1 | 638018 | 9.6774 | 152.4 | 406.4 | 0 | 0 | Standard | ? | ? | 15.875 | 165 | 41.275 | 41.275 | 63.5 | 69.85 | 260.35 | No | 2 x 2 | 1 x 2 | 4 | 6 | NA | NA | NA | NA | NA | NA | NA | NA | NA | NA | NA | NA | NA | NA | NA | NA | NA | NA | NA | NA | NA | NA | NA | NA | NA | NA | NA | A572 Gr50 | 345 | 420 | 450 | 630 | 200000 | A572 Gr50 | 345 | 385.4 | 450 | 502.6957 | 200000 | NA | NA | NA | NA | NA | NA | NA | NA | A325 | 640 | 730 | 800 | 940 | 200000 | PY+BE | Joint | -
102 | [8 empty] | FB2-3/4-1/2-23 | Monotonic | NA | Splice | V-load within beam span | Major | No | No | No | NA | No | NA | No | NA | No | NA | Fillet | 6 | 0 | NA | NA | NA | NA | NA | NA | NA | BU 584 x 152 x 10 x 10 | 584.2 | 152.4 | 9.525 | 9.525 | 5181.6 | 382996525.0 | 1594762 | 12.8778 | 152.4 | 584.2 | 0 | 0 | Standard | ? | ? | 19.05 | 241 | 53.975 | 53.975 | 63.5 | 82.55 | 412.75 | No | 2 x 2 | 1 x 2 | 4 | 6 | NA | NA | NA | NA | NA | NA | NA | NA | NA | NA | NA | NA | NA | NA | NA | NA | NA | NA | NA | NA | NA | NA | NA | NA | NA | NA | NA | A572 Gr50 | 345 | 420 | 450 | 630 | 200000 | A572 Gr50 | 345 | 345.2 | 450 | 450.2609 | 200000 | NA | NA | NA | NA | NA | NA | NA | NA | A325 | 640 | 730 | 800 | 940 | 200000 | PY+BE | Joint | -
103 | [8 empty] | FO2-3/4-1/2-23 | Monotonic | NA | Splice | V-load within beam span | Major | No | No | No | NA | No | NA | No | NA | No | NA | Fillet | 6 | 0 | NA | NA | NA | NA | NA | NA | NA | BU 584 x 152 x 10 x 10 | 584.2 | 152.4 | 9.525 | 9.525 | 5181.6 | 382996525.0 | 1594762 | 12.8778 | 152.4 | 584.2 | 0 | 0 | Standard | ? | ? | 19.05 | 241 | 53.975 | 53.975 | 63.5 | 82.55 | 412.75 | No | 2 x 2 | 1 x 2 | 4 | 6 | NA | NA | NA | NA | NA | NA | NA | NA | NA | NA | NA | NA | NA | NA | NA | NA | NA | NA | NA | NA | NA | NA | NA | NA | NA | NA | NA | A572 Gr50 | 345 | 420 | 450 | 630 | 200000 | A572 Gr50 | 345 | 345.2 | 450 | 450.2609 | 200000 | NA | NA | NA | NA | NA | NA | NA | NA | A325 | 640 | 730 | 800 | 940 | 200000 | PY+BE | Joint | -
104 | 11 | 1985 | Tong | Tong, C. S. (1985). "The elastic-plastic behaviour of semi-rigid connections in steel structures." PhD Thesis, Hatfield Polytechnic, Hatfield, UK. | 6 | Hatfield Polytechnic | UK | tep, Bolt arrangement | Test 1 | Monotonic | NA | Cruciform | V-load within beam span using spreader beam | Major | No | No | Both | 10 | No | NA | No | NA | No | NA | Fillet | 10 | 0 | 0 | UC 254 x 254 x 89 | 260.3 | 256.3 | 17.3 | 10.3 | 660 | UB 305 x 165 x 40 | 303.4 | 165 | 10.2 | 6 | 1350 | 85030000 | 623100 | 8 | 200 | 290 | 12 | 12 | Standard | ? | 25 | 20 | 245 | 50 | 50 | 0 | 125 | 190 | Yes | 1 x 2 | 1 x 2 | 2 | 4 | NA | NA | NA | NA | NA | NA | NA | NA | NA | NA | NA | NA | NA | NA | NA | NA | NA | NA | NA | NA | NA | S235 | 235 | 300 | 360 | 450 | 200000 | S235 | 235 | 300 | 360 | 450 | 200000 | S235 | 235 | 300 | 360 | 450 | 200000 | NA | NA | NA | NA | NA | NA | NA | NA | 8.8 | 640 | 730 | 800 | 940 | 200000 | PY | Joint | -
105 | [8 empty] | Test 3 | Monotonic | NA | Cruciform | V-load within beam span using spreader beam | Major | No | No | Both | 10 | No | NA | No | NA | No | NA | Fillet | 10 | 0 | 0 | UC 254 x 254 x 89 | 260.3 | 256.3 | 17.3 | 10.3 | 660 | UB 305 x 165 x 40 | 303.4 | 165 | 10.2 | 6 | 1350 | 85030000 | 623100 | 12 | 240 | 340 | 15 | 15 | Standard | ? | 25 | 20 | 245 | 80 | 80 | 70 | 120 | 105 | No | 2 x 2 | 1 x 2 | 4 | 6 | NA | NA | NA | NA | NA | NA | NA | NA | NA | NA | NA | NA | NA | NA | NA | NA | NA | NA | NA | NA | NA | S235 | 235 | 300 | 360 | 450 | 200000 | S235 | 235 | 300 | 360 | 450 | 200000 | S235 | 235 | 300 | 360 | 450 | 200000 | NA | NA | NA | NA | NA | NA | NA | NA | 8.8 | 640 | 730 | 800 | 940 | 200000 | WF | Joint | -
106 | [8 empty] | Test 5 | Monotonic | NA | Cruciform | V-load within beam span using spreader beam | Major | No | No | Both | 10 | No | NA | No | NA | No | NA | Fillet | 10 | 0 | 0 | UC 254 x 254 x 89 | 260.3 | 256.3 | 17.3 | 10.3 | 660 | UB 305 x 165 x 40 | 303.4 | 165 | 10.2 | 6 | 1350 | 85030000 | 623100 | 25 | 240 | 340 | 15 | 15 | Standard | ? | 25 | 20 | 245 | 80 | 80 | 70 | 120 | 105 | No | 2 x 2 | 1 x 2 | 4 | 6 | NA | NA | NA | NA | NA | NA | NA | NA | NA | NA | NA | NA | NA | NA | NA | NA | NA | NA | NA | NA | NA | S235 | 235 | 300 | 360 | 450 | 200000 | S235 | 235 | 300 | 360 | 450 | 200000 | S235 | 235 | 300 | 360 | 450 | 200000 | NA | NA | NA | NA | NA | NA | NA | NA | 8.8 | 640 | 730 | 800 | 940 | 200000 | BF | Joint | -
107 | [8 empty] | Test 12 | Monotonic | NA | Cruciform | V-load within beam span using spreader beam | Major | No | No | Both | 10 | No | NA | No | NA | No | NA | Fillet | 10 | 0 | 0 | UC 254 x 254 x 89 | 260.3 | 256.3 | 17.3 | 10.3 | 660 | UB 305 x 165 x 40 | 303.4 | 165 | 10.2 | 6 | 1350 | 85030000 | 623100 | 12 | 200 | 340 | 15 | 15 | Standard | ? | 25 | 20 | 245 | 80 | 80 | 60 | 100 | 115 | No | 2 x 2 | 1 x 2 | 4 | 6 | NA | NA | NA | NA | NA | NA | NA | NA | NA | NA | NA | NA | NA | NA | NA | NA | NA | NA | NA | NA | NA | S235 | 235 | 300 | 360 | 450 | 200000 | S235 | 235 | 300 | 360 | 450 | 200000 | S235 | 235 | 300 | 360 | 450 | 200000 | NA | NA | NA | NA | NA | NA | NA | NA | 8.8 | 640 | 730 | 800 | 940 | 200000 | none | Joint | -
108 | [8 empty] | Test 16 | Monotonic | NA | Cruciform | V-load within beam span using spreader beam | Major | No | No | Both | 10 | No | NA | No | NA | No | NA | Fillet | 10 | 0 | 0 | UC 254 x 254 x 89 | 260.3 | 256.3 | 17.3 | 10.3 | 660 | UB 305 x 165 x 40 | 303.4 | 165 | 10.2 | 6 | 1350 | 85030000 | 623100 | 15 | 240 | 340 | 15 | 15 | Standard | ? | 25 | 20 | 245 | 80 | 80 | 70 | 120 | 105 | No | 2 x 2 | 1 x 2 | 4 | 6 | NA | NA | NA | NA | NA | NA | NA | NA | NA | NA | NA | NA | NA | NA | NA | NA | NA | NA | NA | NA | NA | S235 | 235 | 300 | 360 | 450 | 200000 | S235 | 235 | 300 | 360 | 450 | 200000 | S235 | 235 | 300 | 360 | 450 | 200000 | NA | NA | NA | NA | NA | NA | NA | NA | 8.8 | 640 | 730 | 800 | 940 | 200000 | BF | Joint | -
109 | [8 empty] | Test 17 | Monotonic | NA | Cruciform | V-load within beam span using spreader beam | Major | No | No | Both | 10 | No | NA | No | NA | No | NA | Fillet | 10 | 0 | 0 | UC 254 x 254 x 89 | 260.3 | 256.3 | 17.3 | 10.3 | 660 | UB 305 x 165 x 40 | 303.4 | 165 | 10.2 | 6 | 1350 | 85030000 | 623100 | 20 | 240 | 340 | 15 | 15 | Standard | ? | 25 | 20 | 245 | 80 | 80 | 70 | 120 | 105 | No | 2 x 2 | 1 x 2 | 4 | 6 | NA | NA | NA | NA | NA | NA | NA | NA | NA | NA | NA | NA | NA | NA | NA | NA | NA | NA | NA | NA | NA | S235 | 235 | 300 | 360 | 450 | 200000 | S235 | 235 | 300 | 360 | 450 | 200000 | S235 | 235 | 300 | 360 | 450 | 200000 | NA | NA | NA | NA | NA | NA | NA | NA | 8.8 | 640 | 730 | 800 | 940 | 200000 | BF | Joint | -
110 | 12 | 1986 | Jenkins | Jenkins, W. M., Tong, C. S., and Prescott, A. T. (1986). "Moment-transmitting end-plate connections in steel construction, and a proposed basis for flush endplate design." The Structural Engineer, 64A(5), 121-132. | 4 | Hatfield Polytechnic | UK | tep | JF1 | Monotonic | NA | Cruciform | V-load within beam span using spreader beam | Major | No | No | Both | 15 | No | NA | No | NA | No | NA | Fillet | 6 | 0 | 0 | UC 254 x 254 x 132 | 276.3 | 261.3 | 25.3 | 15.3 | 660 | UB 305 x 165 x 54 | 310.4 | 166.9 | 13.7 | 7.9 | 1350 | 117000000 | 846100 | 12 | 200 | 325 | 7.3 | 7.3 | Standard | No pretension | 0 | 20 | 245 | 80 | 80 | 70 | 120 | 95 | No | 2 x 2 | 1 x 2 | 4 | 6 | NA | NA | NA | NA | NA | NA | NA | NA | NA | NA | NA | NA | NA | NA | NA | NA | NA | NA | NA | NA | NA | Gr. 43 | 275 | 300 | 410 | 450 | 200000 | Gr. 43 | 275 | 300 | 410 | 450 | 200000 | Gr. 43 | 275 | 300 | 410 | 450 | 200000 | NA | NA | NA | NA | NA | NA | NA | NA | A325 | 640 | 730 | 800 | 940 | 200000 | PY+BF+WF | Joint | -
111 | [8 empty] | JF2 | Monotonic | NA | Cruciform | V-load within beam span using spreader beam | Major | No | No | Both | 15 | No | NA | No | NA | No | NA | Fillet | 6 | 0 | 0 | UC 254 x 254 x 132 | 276.3 | 261.3 | 25.3 | 15.3 | 660 | UB 305 x 165 x 54 | 310.4 | 166.9 | 13.7 | 7.9 | 1350 | 117000000 | 846100 | 15 | 200 | 325 | 7.3 | 7.3 | Standard | No pretension | 0 | 20 | 245 | 80 | 80 | 70 | 120 | 95 | No | 2 x 2 | 1 x 2 | 4 | 6 | NA | NA | NA | NA | NA | NA | NA | NA | NA | NA | NA | NA | NA | NA | NA | NA | NA | NA | NA | NA | NA | Gr. 43 | 275 | 300 | 410 | 450 | 200000 | Gr. 43 | 275 | 300 | 410 | 450 | 200000 | Gr. 43 | 275 | 300 | 410 | 450 | 200000 | NA | NA | NA | NA | NA | NA | NA | NA | A325 | 640 | 730 | 800 | 940 | 200000 | PY+BF | Joint | -
112 | [8 empty] | JF3 | Monotonic | NA | Cruciform | V-load within beam span using spreader beam | Major | No | No | Both | 15 | No | NA | No | NA | No | NA | Fillet | 6 | 0 | 0 | UC 254 x 254 x 132 | 276.3 | 261.3 | 25.3 | 15.3 | 660 | UB 305 x 165 x 54 | 310.4 | 166.9 | 13.7 | 7.9 | 1350 | 117000000 | 846100 | 20 | 200 | 325 | 7.3 | 7.3 | Standard | No pretension | 0 | 20 | 245 | 80 | 80 | 70 | 120 | 95 | No | 2 x 2 | 1 x 2 | 4 | 6 | NA | NA | NA | NA | NA | NA | NA | NA | NA | NA | NA | NA | NA | NA | NA | NA | NA | NA | NA | NA | NA | Gr. 43 | 275 | 300 | 410 | 450 | 200000 | Gr. 43 | 275 | 300 | 410 | 450 | 200000 | Gr. 43 | 275 | 300 | 410 | 450 | 200000 | NA | NA | NA | NA | NA | NA | NA | NA | A325 | 640 | 730 | 800 | 940 | 200000 | BF | Joint | -
113 | [8 empty] | JF4 | Monotonic | NA | Cruciform | V-load within beam span using spreader beam | Major | No | No | Both | 15 | No | NA | No | NA | No | NA | Fillet | 6 | 0 | 0 | UC 254 x 254 x 132 | 276.3 | 261.3 | 25.3 | 15.3 | 660 | UB 305 x 165 x 54 | 310.4 | 166.9 | 13.7 | 7.9 | 1350 | 117000000 | 846100 | 25 | 200 | 325 | 7.3 | 7.3 | Standard | No pretension | 0 | 20 | 245 | 80 | 80 | 70 | 120 | 95 | No | 2 x 2 | 1 x 2 | 4 | 6 | NA | NA | NA | NA | NA | NA | NA | NA | NA | NA | NA | NA | NA | NA | NA | NA | NA | NA | NA | NA | NA | Gr. 43 | 275 | 300 | 410 | 450 | 200000 | Gr. 43 | 275 | 300 | 410 | 450 | 200000 | Gr. 43 | 275 | 300 | 410 | 450 | 200000 | NA | NA | NA | NA | NA | NA | NA | NA | A325 | 640 | 730 | 800 | 940 | 200000 | BF | Joint | -
114 | 13 | 1986 | Zandonini | Zandonini, R., and Zanon, P. (1986). "Semi-rigid and flexible connections: An experimental investigation." Proc., International Conference on Steel Structures, Recent research advances and their application to design, Budva. Yugoslavia, 273-282. | 3 | University of Trento | Italy | nb, Bolt arrangement | FP1-1 | Monotonic | NA | Cantilever | V-load at beam end | Major | No | No | No | NA | No | NA | No | NA | No | NA | Fillet | 10 | 0 | NA | Rigid | NA | NA | NA | NA | NA | IPE 300 | 300 | 150 | 10.7 | 7.1 | 900 | 83560000 | 628000 | 12 | 170 | 280 | 0 | 0 | Standard | ? | 40 | 20 | 245 | 80 | 80 | 80 | 105 | 120 | Yes | 1 x 2 | 1 x 2 | 2 | 4 | NA | NA | NA | NA | NA | NA | NA | NA | NA | NA | NA | NA | NA | NA | NA | NA | NA | NA | NA | NA | NA | S235 | 235 | 300 | 360 | 450 | 200000 | S235 | 235 | 315.75 | 360 | 447 | 200000 | S235 | 235 | 356 | 360 | 576 | 200000 | NA | NA | NA | NA | NA | NA | NA | NA | 4.8 | 320 | 360 | 400 | 440 | 200000 | BF | Joint + Beam | -
115 | [8 empty] | FP1-2 | Monotonic | NA | Cantilever | V-load at beam end | Major | No | No | No | NA | No | NA | No | NA | No | NA | Fillet | 10 | 0 | NA | Rigid | NA | NA | NA | NA | NA | IPE 300 | 300 | 150 | 10.7 | 7.1 | 900 | 83560000 | 628000 | 12 | 170 | 280 | 0 | 0 | Standard | ? | 40 | 20 | 245 | 80 | 80 | 60 | 105 | 60 | No | 2 x 2 | 1 x 2 | 4 | 6 | NA | NA | NA | NA | NA | NA | NA | NA | NA | NA | NA | NA | NA | NA | NA | NA | NA | NA | NA | NA | NA | S235 | 235 | 300 | 360 | 450 | 200000 | S235 | 235 | 315.75 | 360 | 447 | 200000 | S235 | 235 | 356 | 360 | 576 | 200000 | NA | NA | NA | NA | NA | NA | NA | NA | 4.8 | 320 | 360 | 400 | 440 | 200000 | BF | Joint + Beam | -
116 | [8 empty] | FP1-3 | Monotonic | NA | Cantilever | V-load at beam end | Major | No | No | No | NA | No | NA | No | NA | No | NA | Fillet | 10 | 0 | NA | Rigid | NA | NA | NA | NA | NA | IPE 300 | 300 | 150 | 10.7 | 7.1 | 900 | 83560000 | 628000 | 12 | 170 | 280 | 0 | 0 | Standard | ? | 40 | 20 | 245 | 50 | 50 | 60 | 105 | 60 | No | 2 x 2 | 2 x 2 | 4 | 8 | NA | NA | NA | NA | NA | NA | NA | NA | NA | NA | NA | NA | NA | NA | NA | NA | NA | NA | NA | NA | NA | S235 | 235 | 300 | 360 | 450 | 200000 | S235 | 235 | 315.75 | 360 | 447 | 200000 | S235 | 235 | 356 | 360 | 576 | 200000 | NA | NA | NA | NA | NA | NA | NA | NA | 4.8 | 320 | 360 | 400 | 440 | 200000 | BS | Joint + Beam | -
117 | 14 | 1987 | Prescott | Prescott, A. T. (1987). "The performance of end-plate connections in steel structures and their influence on overall structural behaviour." PhD Thesis, Hatfield Polytechnic, Hatfield, UK. | 6 | Hatfield Polytechnic | UK | tep, Pt | Test 19 | Monotonic | NA | Cantilever | V-load at column top | Major | No | No | Both | 12 | No | NA | No | NA | No | NA | Fillet | 10 | 0 | 0 | UC 203 x 203 x 71 | 215.8 | 206.4 | 17.3 | 10 | 660 | UB 254 x 146 x 43 | 259.6 | 147.3 | 12.7 | 7.2 | 1350 | 65440000 | 566300 | 12 | 170 | 290 | 15.4 | 15 | Standard | ? | 25 | 20 | 245 | 95 | 95 | 60 | 100 | 65 | No | 2 x 2 | 1 x 2 | 4 | 6 | NA | NA | NA | NA | NA | NA | NA | NA | NA | NA | NA | NA | NA | NA | NA | NA | NA | NA | NA | NA | NA | S235 | 235 | 300 | 360 | 450 | 200000 | S235 | 235 | 300 | 360 | 450 | 200000 | S235 | 235 | 300 | 360 | 450 | 200000 | NA | NA | NA | NA | NA | NA | NA | NA | 8.8 | 640 | 730 | 800 | 940 | 200000 | BF | Joint | -
118 | [8 empty] | Test 20 | Monotonic | NA | Cantilever | V-load at column top | Major | No | No | Both | 12 | No | NA | No | NA | No | NA | Fillet | 10 | 0 | 0 | UC 203 x 203 x 71 | 215.8 | 206.4 | 17.3 | 10 | 660 | UB 254 x 146 x 43 | 259.6 | 147.3 | 12.7 | 7.2 | 1350 | 65440000 | 566300 | 15 | 170 | 290 | 15.4 | 15 | Standard | ? | 25 | 20 | 245 | 95 | 95 | 60 | 100 | 65 | No | 2 x 2 | 1 x 2 | 4 | 6 | NA | NA | NA | NA | NA | NA | NA | NA | NA | NA | NA | NA | NA | NA | NA | NA | NA | NA | NA | NA | NA | S235 | 235 | 300 | 360 | 450 | 200000 | S235 | 235 | 300 | 360 | 450 | 200000 | S235 | 235 | 300 | 360 | 450 | 200000 | NA | NA | NA | NA | NA | NA | NA | NA | 8.8 | 640 | 730 | 800 | 940 | 200000 | BF | Joint | -
119 | [8 empty] | Test 21 | Monotonic | NA | Cantilever | V-load at column top | Major | No | No | Both | 12 | No | NA | No | NA | No | NA | Fillet | 10 | 0 | 0 | UC 203 x 203 x 71 | 215.8 | 206.4 | 17.3 | 10 | 660 | UB 254 x 146 x 43 | 259.6 | 147.3 | 12.7 | 7.2 | 1350 | 65440000 | 566300 | 20 | 170 | 290 | 15.4 | 15 | Standard | ? | 25 | 20 | 245 | 95 | 95 | 60 | 100 | 65 | No | 2 x 2 | 1 x 2 | 4 | 6 | NA | NA | NA | NA | NA | NA | NA | NA | NA | NA | NA | NA | NA | NA | NA | NA | NA | NA | NA | NA | NA | S235 | 235 | 300 | 360 | 450 | 200000 | S235 | 235 | 300 | 360 | 450 | 200000 | S235 | 235 | 300 | 360 | 450 | 200000 | NA | NA | NA | NA | NA | NA | NA | NA | 8.8 | 640 | 730 | 800 | 940 | 200000 | BF | Joint | -
120 | [8 empty] | Test 24 | Monotonic | NA | Cantilever | V-load at column top | Major | No | No | Both | 12 | No | NA | No | NA | No | NA | Fillet | 10 | 0 | 0 | UC 203 x 203 x 71 | 215.8 | 206.4 | 17.3 | 10 | 660 | UB 254 x 146 x 43 | 259.6 | 147.3 | 12.7 | 7.2 | 1350 | 65440000 | 566300 | 12 | 170 | 290 | 15.4 | 15 | Standard | ? | 100 | 20 | 245 | 95 | 95 | 60 | 100 | 65 | No | 2 x 2 | 1 x 2 | 4 | 6 | NA | NA | NA | NA | NA | NA | NA | NA | NA | NA | NA | NA | NA | NA | NA | NA | NA | NA | NA | NA | NA | S235 | 235 | 300 | 360 | 450 | 200000 | S235 | 235 | 300 | 360 | 450 | 200000 | S235 | 235 | 300 | 360 | 450 | 200000 | NA | NA | NA | NA | NA | NA | NA | NA | 8.8 | 640 | 730 | 800 | 940 | 200000 | BF | Joint | -
121 | [8 empty] | Test 25 | Monotonic | NA | Cantilever | V-load at column top | Major | No | No | Both | 12 | No | NA | No | NA | No | NA | Fillet | 10 | 0 | 0 | UC 203 x 203 x 71 | 215.8 | 206.4 | 17.3 | 10 | 660 | UB 254 x 146 x 43 | 259.6 | 147.3 | 12.7 | 7.2 | 1350 | 65440000 | 566300 | 15 | 170 | 290 | 15.4 | 15 | Standard | ? | 100 | 20 | 245 | 95 | 95 | 60 | 100 | 65 | No | 2 x 2 | 1 x 2 | 4 | 6 | NA | NA | NA | NA | NA | NA | NA | NA | NA | NA | NA | NA | NA | NA | NA | NA | NA | NA | NA | NA | NA | S235 | 235 | 300 | 360 | 450 | 200000 | S235 | 235 | 300 | 360 | 450 | 200000 | S235 | 235 | 300 | 360 | 450 | 200000 | NA | NA | NA | NA | NA | NA | NA | NA | 8.8 | 640 | 730 | 800 | 940 | 200000 | BF | Joint | -
122 | [8 empty] | Test 26 | Monotonic | NA | Cantilever | V-load at column top | Major | No | No | Both | 12 | No | NA | No | NA | No | NA | Fillet | 10 | 0 | 0 | UC 203 x 203 x 71 | 215.8 | 206.4 | 17.3 | 10 | 660 | UB 254 x 146 x 43 | 259.6 | 147.3 | 12.7 | 7.2 | 1350 | 65440000 | 566300 | 20 | 170 | 290 | 15.4 | 15 | Standard | ? | 100 | 20 | 245 | 95 | 95 | 60 | 100 | 65 | No | 2 x 2 | 1 x 2 | 4 | 6 | NA | NA | NA | NA | NA | NA | NA | NA | NA | NA | NA | NA | NA | NA | NA | NA | NA | NA | NA | NA | NA | S235 | 235 | 300 | 360 | 450 | 200000 | S235 | 235 | 300 | 360 | 450 | 200000 | S235 | 235 | 300 | 360 | 450 | 200000 | NA | NA | NA | NA | NA | NA | NA | NA | 8.8 | 640 | 730 | 800 | 940 | 200000 | BF | Joint | -
123 | 15 | 1987 | Davison | Davison, J. B., Kirby, P. A., and Nethercot, D. A. (1987). "Rotational stiffness characteristics of steel beam-to-column connections." Journal of Constructional Steel Research, 8, 17-54, DOI: 10.1016/0143-974X(87)90052-6. | 3 | University of Sheffield | UK | Minor- vs major-axis connections | JT11 | Monotonic | NA | Cruciform | V-load at column top | Minor | No | No | No | NA | No | NA | No | NA | No | NA | Fillet - E43 electrode | 4 | 0 | 0 | UC 152 x 152 x 23 | 152.4 | 152.2 | 6.8 | 5.8 | 800 | UB 254 x 102 x 22 | 254 | 101.6 | 6.8 | 5.7 | 923.8 | 28410000 | 259000 | 12 | 125 | 265 | 5.5 | 5.5 | Standard | Hand - Snug tight (~50% Fy) | 18.84 | 16 | 157 | 46.1 | 46.1 | 50 | 76 | 122.8 | No | 2 x 2 | 1 x 2 | 4 | 6 | NA | NA | NA | NA | NA | NA | NA | NA | NA | NA | NA | NA | NA | NA | NA | NA | NA | NA | NA | NA | NA | S275 | 275 | 276 | 430 | 431.5636 | 200000 | S275 | 275 | 287.3 | 430 | 473 | 200000 | S275 | 275 | 290.4 | 430 | 454.08 | 200000 | NA | NA | NA | NA | NA | NA | NA | NA | 4.6 | 240 | 260 | 400 | 440 | 200000 | WF | Joint + Beam | -
124 | [8 empty] | JT11B | Monotonic | NA | Cruciform | V-load at column top | Minor | No | No | No | NA | No | NA | No | NA | No | NA | Fillet - E43 electrode | 4 | 0 | 0 | UC 152 x 152 x 23 | 152.4 | 152.2 | 6.8 | 5.8 | 800 | UB 254 x 102 x 22 | 254 | 101.6 | 6.8 | 5.7 | 923.8 | 28410000 | 259000 | 12 | 125 | 265 | 5.5 | 5.5 | Standard | Hand - Snug tight (~50% Fy) | 18.84 | 16 | 157 | 46.1 | 46.1 | 50 | 76 | 122.8 | No | 2 x 2 | 1 x 2 | 4 | 6 | NA | NA | NA | NA | NA | NA | NA | NA | NA | NA | NA | NA | NA | NA | NA | NA | NA | NA | NA | NA | NA | S275 | 275 | 276 | 430 | 431.5636 | 200000 | S275 | 275 | 287.3 | 430 | 473 | 200000 | S275 | 275 | 290.4 | 430 | 454.08 | 200000 | NA | NA | NA | NA | NA | NA | NA | NA | 4.6 | 240 | 260 | 400 | 440 | 200000 | BS | Joint + Beam | -
125 | [8 empty] | JT12 | Monotonic | NA | Cruciform | V-load at column top | Major | No | No | No | NA | No | NA | No | NA | No | NA | Fillet - E43 electrode | 4 | 0 | 0 | UC 152 x 152 x 23 | 152.4 | 152.2 | 6.8 | 5.8 | 800 | UB 254 x 102 x 22 | 254 | 101.6 | 6.8 | 5.7 | 923.8 | 28410000 | 259000 | 12 | 125 | 265 | 5.5 | 5.5 | Standard | Hand - Snug tight (~50% Fy) | 18.84 | 16 | 157 | 55 | 55 | 50 | 76 | 105 | No | 2 x 2 | 1 x 2 | 4 | 6 | NA | NA | NA | NA | NA | NA | NA | NA | NA | NA | NA | NA | NA | NA | NA | NA | NA | NA | NA | NA | NA | S275 | 275 | 268 | 430 | 419.0545 | 200000 | S275 | 275 | 308.8 | 430 | 473 | 200000 | S275 | 275 | 290.4 | 430 | 454.08 | 200000 | NA | NA | NA | NA | NA | NA | NA | NA | 4.6 | 240 | 260 | 400 | 440 | 200000 | none | Joint + Beam | -
126 | 16 | 1987 | Chakrabarti | Chakrabarti, B. (1987). "Tests of unstiffened end-plate beam-column connections." Note No. 123/87, Building Research Establishment, Department of Environment, Sheffield, UK. | 1 | University of Sheffield | UK | Unstiffened column | Test 1 | Monotonic | NA | Cruciform | V-load at column top | Major | No | No | No | NA | No | NA | No | NA | No | NA | Fillet | 8 | 0 | 0 | UC 152 x 152 x 37 | 161.8 | 154.4 | 11.5 | 8 | 800 | UB 254 x 146 x 37 | 256 | 146.4 | 10.9 | 6.3 | 923.8 | 55370000 | 483200 | 12 | 154 | 290 | 15 | 15 | Standard | Hand - Snug tight | ? | 16 | 157 | 80 | 75 | 60 | 100 | 65 | No | 2 x 2 | 1 x 2 | 4 | 6 | NA | NA | NA | NA | NA | NA | NA | NA | NA | NA | NA | NA | NA | NA | NA | NA | NA | NA | NA | NA | NA | S275 | 275 | 300 | 410 | 450 | 200000 | S275 | 275 | 300 | 410 | 450 | 200000 | S275 | 275 | 300 | 410 | 450 | 200000 | NA | NA | NA | NA | NA | NA | NA | NA | 8.8 | 640 | 730 | 830 | 940 | 200000 | CB | Total | -
127 | 17 | 1989 | Bond | Bond, D. E. (1989). "Analytical and experimental investigation of a flush moment end-plate connection with six bolts at the tension flange." MSc Thesis, Virginia Polytechnic Institute and State University, Virginia, USA. | 5 | Virginia Polytechnic Institute and State University | USA | tep, hb, db | MRF-7/8-3/8-28 | Monotonic | NA | Splice | V-load within beam span | Major | No | No | No | NA | No | NA | No | NA | No | NA | Fillet | 6 | 0 | NA | NA | NA | NA | NA | NA | NA | BU 711 x 254 x 83 | 711.2 | 254 | 9.525 | 7.9502 | 3048 | 815300934.2 | 2649752 | 9.525 | 254 | 711.2 | 0 | 0 | Standard | Hand - Snug tight (70% Fy) | 169 | 22.225 | 328 | 45.72 | 45.72 | 63.5 | 88.9 | 492.76 | No | 3 x 2 | 1 x 2 | 6 | 8 | NA | NA | NA | NA | NA | NA | NA | NA | NA | NA | NA | NA | NA | NA | NA | NA | NA | NA | NA | NA | NA | NA | NA | NA | NA | NA | NA | A572 Gr50 | 345 | 420 | 450 | 630 | 200000 | A572 Gr50 | 345 | 389.2 | 450 | 559.7 | 200000 | NA | NA | NA | NA | NA | NA | NA | NA | A325 | 640 | 730 | 800 | 940 | 200000 | PY+BF | Joint | -
128 | [8 empty] | MRF-1-1/2-28 | Monotonic | NA | Splice | V-load within beam span | Major | No | No | No | NA | No | NA | No | NA | No | NA | Fillet | 6 | 0 | NA | NA | NA | NA | NA | NA | NA | BU 711 x 254 x 83 | 711.2 | 254 | 9.525 | 7.9502 | 3048 | 815300934.2 | 2649752 | 12.7 | 254 | 711.2 | 0 | 0 | Standard | Hand - Snug tight (70% Fy) | 227 | 25.4 | 428 | 59.69 | 59.69 | 63.5 | 101.6 | 464.82 | No | 3 x 2 | 1 x 2 | 6 | 8 | NA | NA | NA | NA | NA | NA | NA | NA | NA | NA | NA | NA | NA | NA | NA | NA | NA | NA | NA | NA | NA | NA | NA | NA | NA | NA | NA | A572 Gr50 | 345 | 420 | 450 | 630 | 200000 | A572 Gr50 | 345 | 441.3 | 450 | 575.6087 | 200000 | NA | NA | NA | NA | NA | NA | NA | NA | A325 | 640 | 730 | 800 | 940 | 200000 | PY+BF | Joint | -
129 | [8 empty] | MRF-3/4-3/8-36 | Monotonic | NA | Splice | V-load within beam span | Major | No | No | No | NA | No | NA | No | NA | No | NA | Fillet | 6 | 0 | NA | NA | NA | NA | NA | NA | NA | BU 914 x 152 x 81 | 914.4 | 152.4 | 9.525 | 7.9502 | 3048 | 1069837342.3 | 2906808 | 9.525 | 152.4 | 914.4 | 0 | 0 | Standard | Hand - Snug tight (70% Fy) | 124.6 | 19.05 | 241 | 57.658 | 60.96 | 63.5 | 75.438 | 668.782 | No | 3 x 2 | 1 x 2 | 6 | 8 | NA | NA | NA | NA | NA | NA | NA | NA | NA | NA | NA | NA | NA | NA | NA | NA | NA | NA | NA | NA | NA | NA | NA | NA | NA | NA | NA | A572 Gr50 | 345 | 420 | 450 | 630 | 200000 | A572 Gr50 | 345 | 432.3 | 450 | 648.5 | 200000 | NA | NA | NA | NA | NA | NA | NA | NA | A325 | 640 | 730 | 800 | 940 | 200000 | PY+BF | Joint | -
130 | [8 empty] | MRF-7/8-1/2-36 | Monotonic | NA | Splice | V-load within beam span | Major | No | No | No | NA | No | NA | No | NA | No | NA | Fillet | 6 | 0 | NA | NA | NA | NA | NA | NA | NA | BU 914 x 152 x 81 | 914.4 | 152.4 | 9.525 | 7.9502 | 3048 | 1069837342.3 | 2906808 | 12.7 | 152.4 | 914.4 | 0 | 0 | Standard | Hand - Snug tight (70% Fy) | 169 | 22.225 | 328 | 57.15 | 55.3466 | 63.5 | 81.915 | 674.9034 | No | 3 x 2 | 1 x 2 | 6 | 8 | NA | NA | NA | NA | NA | NA | NA | NA | NA | NA | NA | NA | NA | NA | NA | NA | NA | NA | NA | NA | NA | NA | NA | NA | NA | NA | NA | A572 Gr50 | 345 | 420 | 450 | 630 | 200000 | A572 Gr50 | 345 | 416.3 | 450 | 543 | 200000 | NA | NA | NA | NA | NA | NA | NA | NA | A325 | 640 | 730 | 800 | 940 | 200000 | PY+BF | Joint | -
131 | [8 empty] | MRF-7/8-1/2-36B | Monotonic | NA | Splice | V-load within beam span | Major | No | No | No | NA | No | NA | No | NA | No | NA | Fillet | 6 | 0 | NA | NA | NA | NA | NA | NA | NA | BU 914 x 152 x 81 | 914.4 | 152.4 | 9.525 | 7.9502 | 3048 | 1069837342.3 | 2906808 | 12.7 | 152.4 | 914.4 | 0 | 0 | Standard | Hand - Snug tight (70% Fy) | 169 | 22.225 | 328 | 48.26 | 47.752 | 63.5 | 88.9 | 691.388 | No | 3 x 2 | 1 x 2 | 6 | 8 | NA | NA | NA | NA | NA | NA | NA | NA | NA | NA | NA | NA | NA | NA | NA | NA | NA | NA | NA | NA | NA | NA | NA | NA | NA | NA | NA | A572 Gr50 | 345 | 420 | 450 | 630 | 200000 | A572 Gr50 | 345 | 431.1 | 450 | 562.3043 | 200000 | NA | NA | NA | NA | NA | NA | NA | NA | A325 | 640 | 730 | 800 | 940 | 200000 | WF | Joint | -
132 | 18 | 1991 | Bernuzzi | Bernuzzi C., Noe S. and Zandonini R.(1991) "Semi-Rigid Composite Joints: Experimental Studies", AlSC/ECCS Workshop on connections, Pittsburgh, PA, USA | 2 | University of Trento | Italy | ρ | SJB10 | Monotonic | NA | Cruciform | H-load at column top | Major | Yes | No | Comp | 10 | No | NA | No | NA | No | NA | Fillet | 7 | 0 | 0 | HE 260 B | 260 | 260 | 17.5 | 10 | ? | IPE 300 | 300 | 150 | 10.7 | 7.1 | 1800 | 83560000 | 628000 | 12 | 150 | 300 | 0 | 0 | Standard | ? | ? | 20 | 245 | 60 | 60 | 0 | 90 | 180 | Yes | 1 x 2 | 1 x 2 | 2 | 4 | 120 | 1000 | NA | NA | NA | NA | NA | NA | Headed | ? | 1 | 20 | 100 | ? | ? | Ф6@250 | 8Ф10 | 141.3717 | 628.3185 | 25 | 0.52% | S275 | 275 | 338 | 410 | 485 | 200000 | S275 | 275 | 286 | 410 | 429 | 200000 | S275 | 275 | 360 | 410 | 530 | 200000 | C35-Cube | 42 | 3.1 | 33000 | 495 | 668 | 200000 | NA | 8.8 | 640 | 730 | 800 | 940 | 200000 | CC+ED | Joint | -
133 | [8 empty] | SJB14 | Monotonic | NA | Cruciform | H-load at column top | Major | Yes | No | Comp | 10 | No | NA | No | NA | No | NA | Fillet | 7 | 0 | 0 | HE 260 B | 260 | 260 | 17.5 | 10 | ? | IPE 300 | 300 | 150 | 10.7 | 7.1 | 1800 | 83560000 | 628000 | 12 | 150 | 300 | 0 | 0 | Standard | ? | ? | 20 | 245 | 60 | 60 | 0 | 90 | 180 | Yes | 1 x 2 | 1 x 2 | 2 | 4 | 120 | 1000 | NA | NA | NA | NA | NA | NA | Headed | ? | 1 | 20 | 100 | ? | ? | Ф6@250 | 8Ф14 | 141.3717 | 1231.504 | 25 | 1.03% | S275 | 275 | 338 | 410 | 485 | 200000 | S275 | 275 | 286 | 410 | 429 | 200000 | S275 | 275 | 360 | 410 | 530 | 200000 | C35-Cube | 42 | 3.1 | 33000 | 413 | 668 | 200000 | NA | 8.8 | 640 | 730 | 800 | 940 | 200000 | CC+BB | Joint | -
134 | 19 | 1992 | Aribert | Aribert, J. M., and Lachal, A. (1992). "Experimental investigation of composite connections in global interpretation." COST C1—Semi-Rigid Behaviour of Civil Engineering Structural Connections. Strasbourg, 158-169. | 7 | Institut National des Sciences Appliquées | France | η | A1 | Monotonic | NA | Cruciform | V-load at column top | Major | No | No | Comp | 12 | No | NA | No | NA | No | NA | Fillet | 6 | 0 | 0 | HE 200 B | 200 | 200 | 15 | 9 | 1100 | IPE 360 | 360 | 170 | 12.7 | 8 | 1600 | 162700000 | 1019000 | 15 | 200 | 400 | 20 | 20 | Standard | ? | ? | 18 | 192 | 70 | 70 | 130 | 100 | 0 | Yes | 1 x 2 | 1 x 2 | 2 | 6 | NA | NA | NA | NA | NA | NA | NA | NA | NA | NA | NA | NA | NA | NA | NA | NA | NA | NA | NA | NA | NA | S235 | 235 | 310 | 360 | 435 | 200000 | S235 | 235 | 310 | 360 | 435 | 200000 | S235 | 235 | 310 | 360 | 435 | 200000 | NA | NA | NA | NA | NA | NA | NA | NA | 10.9 | 900 | 990 | 1000 | 1100 | 205000 | PY+BF | Joint | -
135 | [8 empty] | A2 | Monotonic | NA | Cruciform | V-load at column top | Major | Yes | No | Comp | 12 | No | NA | No | NA | No | NA | Fillet | 6 | 0 | 0 | HE 200 B | 200 | 200 | 15 | 9 | 1100 | IPE 360 | 360 | 170 | 12.7 | 8 | 1600 | 162700000 | 1019000 | 15 | 200 | 400 | 20 | 20 | Standard | ? | ? | 18 | 192 | 70 | 70 | 130 | 100 | 0 | Yes | 1 x 2 | 1 x 2 | 2 | 6 | 120 | 1000 | Hi-Bond 55 | 1.2 | 130 | 1810 | 55 | Perpendicular | Headed | 9 | 1 | 19 | 100 | 45 | 160 | none | 10Ф8 | 0 | 502.6548 | 28 | 0.77% | S235 | 235 | 310 | 360 | 435 | 200000 | S235 | 235 | 310 | 360 | 435 | 200000 | S235 | 235 | 310 | 360 | 435 | 200000 | C30-Cube | 37 | 2.9 | 33000 | 540 | 650 | 200000 | 320 | 10.9 | 900 | 990 | 1000 | 1100 | 205000 | CC+PY+RF | Joint | -
136 | [8 empty] | A3 | Monotonic | NA | Cruciform | V-load at column top | Major | Yes | No | Comp | 12 | No | NA | No | NA | No | NA | Fillet | 6 | 0 | 0 | HE 200 B | 200 | 200 | 15 | 9 | 1100 | HE 200 A | 190 | 200 | 10 | 6.5 | 1600 | 36920000 | 429500 | 15 | 200 | 400 | 20 | 105 | Standard | ? | ? | 18 | 192 | 70 | 70 | 130 | 100 | 0 | Yes | 1 x 2 | 1 x 2 | 2 | 6 | 120 | 1000 | Hi-Bond 55 | 1.2 | 130 | 1810 | 55 | Perpendicular | Headed | 9 | 1 | 19 | 100 | 45 | 160 | none | 10Ф8 | 0 | 502.6548 | 28 | 0.77% | S235 | 235 | 310 | 360 | 435 | 200000 | S235 | 235 | 310 | 360 | 435 | 200000 | S235 | 235 | 310 | 360 | 435 | 200000 | C30-Cube | 37 | 2.9 | 33000 | 540 | 650 | 200000 | 320 | 10.9 | 900 | 990 | 1000 | 1100 | 205000 | CC+PY+RF | Joint | -
137 | [8 empty] | A4 | Monotonic | NA | Cruciform | V-load at column top | Major | Yes | No | Comp | 12 | No | NA | No | NA | No | NA | Fillet | 6 | 0 | 0 | HE 360 A | 350 | 300 | 17.5 | 10 | 1100 | IPE 360 | 360 | 170 | 12.7 | 8 | 1600 | 162700000 | 1019000 | 15 | 200 | 400 | 20 | 20 | Standard | ? | ? | 18 | 192 | 70 | 70 | 130 | 100 | 0 | Yes | 1 x 2 | 1 x 2 | 2 | 6 | 120 | 1000 | Hi-Bond 55 | 1.2 | 130 | 1810 | 55 | Perpendicular | Headed | 9 | 1 | 19 | 100 | 45 | 160 | none | 10Ф8 | 0 | 502.6548 | 28 | 0.77% | S235 | 235 | 310 | 360 | 435 | 200000 | S235 | 235 | 310 | 360 | 435 | 200000 | S235 | 235 | 310 | 360 | 435 | 200000 | C30-Cube | 37 | 2.9 | 33000 | 540 | 650 | 200000 | 320 | 10.9 | 900 | 990 | 1000 | 1100 | 205000 | CC+PY+RF | Joint | -
138 | [8 empty] | C1 | Monotonic | NA | Cruciform | V-load at column top | Major | Yes | No | Comp | 12 | No | NA | No | NA | No | NA | Fillet | 6 | 0 | 0 | HE 200 B | 200 | 200 | 15 | 9 | 1100 | IPE 360 | 360 | 170 | 12.7 | 8 | 1600 | 162700000 | 1019000 | 15 | 200 | 400 | 20 | 20 | Standard | ? | ? | 18 | 192 | 70 | 70 | 130 | 100 | 0 | Yes | 1 x 2 | 1 x 2 | 2 | 6 | 120 | 1000 | Cofrastra 40 | 0.8 | 124 | 1183 | 40 | Perpendicular | Cold-formed angles 80x60x24.3 (Hilti HVB 80) | 17 | 1 | 24.3 | 80 | 45 | 120 | none | 14Ф8+10Ф6 | 0 | 986.4601 | 28 | 1.23% | S235 | 235 | 310 | 360 | 435 | 200000 | S235 | 235 | 310 | 360 | 435 | 200000 | S235 | 235 | 310 | 360 | 435 | 200000 | C30-Cube | 37 | 2.9 | 33000 | 540 | 650 | 200000 | 350 | 10.9 | 900 | 990 | 1000 | 1100 | 205000 | CC+RF | Joint | Degree of composite action is 134%.
139 | [8 empty] | C2 | Monotonic | NA | Cruciform | V-load at column top | Major | Yes | No | Comp | 12 | No | NA | No | NA | No | NA | Fillet | 6 | 0 | 0 | HE 200 B | 200 | 200 | 15 | 9 | 1100 | IPE 360 | 360 | 170 | 12.7 | 8 | 1600 | 162700000 | 1019000 | 15 | 200 | 400 | 20 | 20 | Standard | ? | ? | 18 | 192 | 70 | 70 | 130 | 100 | 0 | Yes | 1 x 2 | 1 x 2 | 2 | 6 | 120 | 1000 | Cofrastra 40 | 0.8 | 124 | 1183 | 40 | Perpendicular | Cold-formed angles 80x60x24.3 (Hilti HVB 80) | 12 | 1 | 24.3 | 80 | 45 | 120 | none | 14Ф8+10Ф6 | 0 | 986.4601 | 28 | 1.23% | S235 | 235 | 310 | 360 | 435 | 200000 | S235 | 235 | 310 | 360 | 435 | 200000 | S235 | 235 | 310 | 360 | 435 | 200000 | C30-Cube | 37 | 2.9 | 33000 | 540 | 650 | 200000 | 350 | 10.9 | 900 | 990 | 1000 | 1100 | 205000 | CC+SF | Joint | Degree of composite action is 95%.
140 | [8 empty] | C3 | Monotonic | NA | Cruciform | V-load at column top | Major | Yes | No | Comp | 12 | No | NA | No | NA | No | NA | Fillet | 6 | 0 | 0 | HE 200 B | 200 | 200 | 15 | 9 | 1100 | IPE 360 | 360 | 170 | 12.7 | 8 | 1600 | 162700000 | 1019000 | 15 | 200 | 400 | 20 | 20 | Standard | ? | ? | 18 | 192 | 70 | 70 | 130 | 100 | 0 | Yes | 1 x 2 | 1 x 2 | 2 | 6 | 120 | 1000 | Cofrastra 40 | 0.8 | 124 | 1183 | 40 | Perpendicular | Cold-formed angles 80x60x24.3 (Hilti HVB 80) | 8 | 1 | 24.3 | 80 | 45 | 120 | none | 14Ф8+10Ф6 | 0 | 986.4601 | 28 | 1.23% | S235 | 235 | 310 | 360 | 435 | 200000 | S235 | 235 | 310 | 360 | 435 | 200000 | S235 | 235 | 310 | 360 | 435 | 200000 | C30-Cube | 37 | 2.9 | 33000 | 540 | 650 | 200000 | 350 | 10.9 | 900 | 990 | 1000 | 1100 | 205000 | CC+SF | Joint | Degree of composite action is 63%.
141 | 20 | 1994 | Anderson | Anderson, D., and Najafi, A. A. (1994). "Performance of composite connections: Major axis end plate joints." Journal of Constructional Steel Research, 31(1), 31-57, DOI: 10.1016/0143-974X(94)90022-1. | 10 | University of Warwick | UK | hb, ρ, Minor- vs major-axis connections | Test 1 (S8F) | Monotonic | NA | Cruciform | V-load at two beam ends | Major | Yes | No | Comp | 12 | No | NA | No | NA | No | NA | Fillet | 10 | 0 | 0 | UC 203 x 203 x 52 | 206.2 | 204.3 | 12.5 | 7.9 | 1200 | UB 305 x 165 x 40 | 303.4 | 165 | 10.2 | 6 | 1410 | 85030000 | 623100 | 15.24 | 200 | 352 | 24.3 | 24.3 | Standard | Tightened to 200 N.m torque | 40 | 20 | 245 | 74 | 74 | 0 | 86 | 204 | Yes | 1 x 2 | 1 x 2 | 2 | 4 | 120 | 1100 | PMF ComFlor 46 | 0.9 | 105 | 1137 | 46 | Perpendicular | Headed | 7 | 1 | 19 | 100 | 90 | 225 | A142 | 8Ф12 | 156.2 | 904.7787 | 25 | 1.11% | Gr. 43 | 275 | 290 | 410 | 496 | 206000 | Gr. 43 | 275 | 282 | 410 | 462 | 206000 | Gr. 43 | 275 | 308 | 410 | 503 | 200000 | C30P-Cube | 41.3 | 3.43 | 33000 | 486 | 557 | 200000 | 280 | 8.8 | 640 | 730 | 800 | 940 | 200000 | CC+CB+RF+MF | Joint | -
142 | [8 empty] | Test 3 (S4F) | Monotonic | NA | Cruciform | V-load at two beam ends | Major | Yes | No | Comp | 12 | No | NA | No | NA | No | NA | Fillet | 10 | 0 | 0 | UC 203 x 203 x 52 | 206.2 | 204.3 | 12.5 | 7.9 | 1200 | UB 305 x 165 x 40 | 303.4 | 165 | 10.2 | 6 | 1410 | 85030000 | 623100 | 15.21 | 200 | 352 | 24.3 | 24.3 | Standard | Tightened to 200 N.m torque | 40 | 20 | 245 | 74 | 74 | 0 | 86 | 204 | Yes | 1 x 2 | 1 x 2 | 2 | 4 | 120 | 1100 | PMF ComFlor 46 | 0.9 | 105 | 1137 | 46 | Perpendicular | Headed | 7 | 1 | 19 | 100 | 90 | 225 | A142 | 4Ф12 | 156.2 | 452.3893 | 25 | 0.56% | Gr. 43 | 275 | 290 | 410 | 496 | 206000 | Gr. 43 | 275 | 283.5 | 410 | 462.5 | 206500 | Gr. 43 | 275 | 308 | 410 | 503 | 200000 | C30P-Cube | 46.8 | 3.31 | 33000 | 486 | 557 | 200000 | 280 | 8.8 | 640 | 730 | 800 | 940 | 200000 | CC+CF+RF+MF | Joint | -
143 | [8 empty] | Test 4 | Monotonic | NA | Cruciform | V-load at two beam ends | Major | Yes | No | Comp | 12 | No | NA | No | NA | No | NA | Fillet | 10 | 0 | 0 | UC 203 x 203 x 52 | 206.2 | 204.3 | 12.5 | 7.9 | 1200 | UB 305 x 165 x 40 | 303.4 | 165 | 10.2 | 6 | 1410 | 85030000 | 623100 | 15.31 | 200 | 352 | 24.3 | 24.3 | Standard | Tightened to 200 N.m torque | 40 | 20 | 245 | 74 | 74 | 0 | 86 | 204 | Yes | 1 x 2 | 1 x 2 | 2 | 4 | 120 | 1100 | PMF ComFlor 46 | 0.9 | 105 | 1137 | 46 | Perpendicular | Headed | 7 | 1 | 19 | 100 | 90 | 225 | A142 | 12Ф12 | 156.2 | 1357.168 | 25 | 1.67% | Gr. 43 | 275 | 290 | 410 | 496 | 206000 | Gr. 43 | 275 | 290 | 410 | 470.5 | 202500 | Gr. 43 | 275 | 308 | 410 | 503 | 200000 | C30P-Cube | 40.3 | 2.8 | 33000 | 486 | 557 | 200000 | 280 | 8.8 | 640 | 730 | 800 | 940 | 200000 | CC+SF | Joint | -
144 | [8 empty] | Test 5 | Monotonic | NA | Cruciform | V-load at two beam ends | Minor | Yes | No | No | NA | No | NA | No | NA | No | NA | Fillet | 10 | 0 | 0 | UC 203 x 203 x 52 | 206.2 | 204.3 | 12.5 | 7.9 | 1200 | UB 305 x 165 x 40 | 303.4 | 165 | 10.2 | 6 | 1410 | 85030000 | 623100 | 15.22 | 166 | 352 | 24.3 | 24.3 | Standard | Tightened to 200 N.m torque | 40 | 20 | 245 | 74 | 74 | 0 | 86 | 204 | Yes | 1 x 2 | 1 x 2 | 2 | 4 | 120 | 1100 | PMF ComFlor 46 | 0.9 | 105 | 1137 | 46 | Perpendicular | Headed | 7 | 1 | 19 | 100 | 90 | 225 | A142 | 8Ф12 | 156.2 | 904.7787 | 25 | 1.11% | Gr. 43 | 275 | 290 | 410 | 496 | 206000 | Gr. 43 | 275 | 291 | 410 | 465 | 200000 | Gr. 43 | 275 | 308 | 410 | 503 | 200000 | C30P-Cube | 44.1 | 3.47 | 33000 | 486 | 557 | 200000 | 280 | 8.8 | 640 | 730 | 800 | 940 | 200000 | CC+PY+BB+RF | Joint | -
145 | [8 empty] | Test 6 | Monotonic | NA | Cruciform | V-load at two beam ends | Minor | Yes | No | No | NA | No | NA | No | NA | No | NA | Fillet | 10 | 0 | 0 | UC 203 x 203 x 52 | 206.2 | 204.3 | 12.5 | 7.9 | 1200 | UB 305 x 165 x 40 | 303.4 | 165 | 10.2 | 6 | 1410 | 85030000 | 623100 | 15.29 | 166 | 352 | 24.3 | 24.3 | Standard | Tightened to 200 N.m torque | 40 | 20 | 245 | 74 | 74 | 0 | 86 | 204 | Yes | 1 x 2 | 1 x 2 | 2 | 4 | 120 | 1100 | PMF ComFlor 46 | 0.9 | 105 | 1137 | 46 | Perpendicular | Headed | 7 | 1 | 19 | 100 | 90 | 225 | A142 | none | 156.2 | 0 | 25 | 0% | Gr. 43 | 275 | 290 | 410 | 496 | 206000 | Gr. 43 | 275 | 290.5 | 410 | 468 | 201500 | Gr. 43 | 275 | 308 | 410 | 503 | 200000 | C30P-Cube | 44.4 | 3.32 | 33000 | 486 | 557 | 200000 | 280 | 8.8 | 640 | 730 | 800 | 940 | 200000 | CC+PY+MF+BF | Joint | -
146 | [8 empty] | Test 7 (S12F) | Monotonic | NA | Cruciform | V-load at two beam ends | Major | Yes | No | Comp | 12 | No | NA | No | NA | No | NA | Fillet | 10 | 0 | 0 | UC 203 x 203 x 52 | 206.2 | 204.3 | 12.5 | 7.9 | 1200 | UB 305 x 165 x 40 | 303.4 | 165 | 10.2 | 6 | 1410 | 85030000 | 623100 | 15.185 | 200 | 352 | 24.3 | 24.3 | Standard | Tightened to 200 N.m torque | 40 | 20 | 245 | 74 | 74 | 0 | 86 | 204 | Yes | 1 x 2 | 1 x 2 | 2 | 4 | 120 | 1100 | PMF ComFlor 46 | 0.9 | 105 | 1137 | 46 | Perpendicular | Headed | 7 | 1 | 19 | 100 | 90 | 225 | A142 + Ф8@225 | 12Ф12 | 452.2078 | 1357.168 | 25 | 1.67% | Gr. 43 | 275 | 290 | 410 | 496 | 206000 | Gr. 43 | 275 | 287 | 410 | 464.5 | 203500 | Gr. 43 | 275 | 308 | 410 | 503 | 200000 | C30P-Cube | 44.2 | 3.44 | 33000 | 486 | 557 | 200000 | 280 | 8.8 | 640 | 730 | 800 | 940 | 200000 | CC+BB+BW | Joint | -
147 | [8 empty] | Test 8 | Monotonic | NA | Cruciform | V-load at two beam ends | Minor | Yes | No | No | NA | No | NA | No | NA | No | NA | Fillet | 10 | 0 | 0 | UC 203 x 203 x 52 | 206.2 | 204.3 | 12.5 | 7.9 | 1200 | UB 305 x 165 x 40 | 303.4 | 165 | 10.2 | 6 | 1410 | 85030000 | 623100 | 15.2 | 166 | 352 | 24.3 | 24.3 | Standard | Tightened to 200 N.m torque | 40 | 20 | 245 | 74 | 74 | 0 | 86 | 204 | Yes | 1 x 2 | 1 x 2 | 2 | 4 | 120 | 1100 | PMF ComFlor 46 | 0.9 | 105 | 1137 | 46 | Perpendicular | Headed | 7 | 1 | 19 | 100 | 90 | 225 | A142 | 4Ф12 | 156.2 | 452.3893 | 25 | 0.56% | Gr. 43 | 275 | 290 | 410 | 496 | 206000 | Gr. 43 | 275 | 287 | 410 | 464.5 | 203500 | Gr. 43 | 275 | 309 | 410 | 500 | 200000 | C30P-Cube | 41.7 | 2.7 | 33000 | 486 | 557 | 200000 | 280 | 8.8 | 640 | 730 | 800 | 940 | 200000 | CC+PY+RF | Joint | -
148 | [8 empty] | Test 9 (SBF) | Monotonic | NA | Cruciform | V-load at two beam ends | Major | No | No | Comp | 12 | No | NA | No | NA | No | NA | Fillet | 10 | 0 | 0 | UC 203 x 203 x 52 | 206.2 | 204.3 | 12.5 | 7.9 | 1200 | UB 305 x 165 x 40 | 303.4 | 165 | 10.2 | 6 | 1410 | 85030000 | 623100 | 15.22 | 200 | 352 | 24.3 | 24.3 | Standard | Tightened to 200 N.m torque | 40 | 20 | 245 | 74 | 74 | 0 | 86 | 204 | Yes | 1 x 2 | 1 x 2 | 2 | 4 | NA | NA | NA | NA | NA | NA | NA | NA | NA | NA | NA | NA | NA | NA | NA | NA | NA | NA | NA | NA | NA | Gr. 43 | 275 | 290 | 410 | 496 | 206000 | Gr. 43 | 275 | 287 | 410 | 464.5 | 203500 | Gr. 43 | 275 | 309 | 410 | 500 | 200000 | NA | NA | NA | NA | NA | NA | NA | NA | 8.8 | 640 | 730 | 800 | 940 | 200000 | CB | Joint | -
149 | [8 empty] | Test 10 (S8FD) | Monotonic | NA | Cruciform | V-load at two beam ends | Major | Yes | No | Comp | 12 | No | NA | No | NA | No | NA | Fillet | 10 | 0 | 0 | UC 203 x 203 x 52 | 206.2 | 204.3 | 12.5 | 7.9 | 1200 | UB 457 x 152 x 52 | 449.8 | 152.4 | 10.9 | 7.6 | 1410 | 213700000 | 1096000 | 15.19 | 200 | 500 | 25.1 | 25.1 | Standard | Tightened to 200 N.m torque | 40 | 20 | 245 | 74 | 74 | 0 | 86 | 352 | Yes | 1 x 2 | 1 x 2 | 2 | 4 | 120 | 1100 | PMF ComFlor 46 | 0.9 | 105 | 1137 | 46 | Perpendicular | Headed | 7 | 1 | 19 | 100 | 90 | 225 | A142 | 8Ф12 | 156.2 | 904.7787 | 25 | 1.11% | Gr. 43 | 275 | 290 | 410 | 496 | 206000 | Gr. 43 | 275 | 320 | 410 | 484 | 199500 | Gr. 43 | 275 | 309 | 410 | 500 | 200000 | C30P-Cube | 49.8 | 4.06 | 33000 | 486 | 557 | 200000 | 280 | 8.8 | 640 | 730 | 800 | 940 | 200000 | CC+CB+BY+RF+MF | Joint | -
150 | [8 empty] | Test 11 | Monotonic | NA | Cruciform | V-load at two beam ends | Minor | No | No | No | NA | No | NA | No | NA | No | NA | Fillet | 10 | 0 | 0 | UC 203 x 203 x 52 | 206.2 | 204.3 | 12.5 | 7.9 | 1200 | UB 305 x 165 x 40 | 303.4 | 165 | 10.2 | 6 | 1410 | 85030000 | 623100 | 15.2 | 166 | 352 | 24.3 | 24.3 | Standard | Tightened to 200 N.m torque | 40 | 20 | 245 | 74 | 74 | 0 | 86 | 204 | Yes | 1 x 2 | 1 x 2 | 2 | 4 | NA | NA | NA | NA | NA | NA | NA | NA | NA | NA | NA | NA | NA | NA | NA | NA | NA | NA | NA | NA | NA | Gr. 43 | 275 | 290 | 410 | 496 | 206000 | Gr. 43 | 275 | 287 | 410 | 464.5 | 203500 | Gr. 43 | 275 | 309 | 410 | 500 | 200000 | NA | NA | NA | NA | NA | NA | NA | NA | 8.8 | 640 | 730 | 800 | 940 | 200000 | PY+BF | Joint | -
151 | 21 | 1994 | Aggarwal | Aggarwal, A. K. (1994). "Comparative tests on end plate beam-to-column connections." Journal of Constructional Steel Research, 30(2), 151-175, DOI: 10.1016/0143-974X(94)90048-5. | 4 | Papua New Guinea University of Technology | Papua New Guinea | tep, db | C1 | Monotonic | NA | Cantilever | V-load at beam end | Major | No | No | Both | 6 | No | NA | No | NA | No | NA | Fillet | 6 | 0 | 0 | 200 UC 46.2 | 203 | 203 | 11 | 7.3 | 1250 | 200 UB 25.4 | 203 | 133 | 7.8 | 5.8 | 691 | 23600000 | 260000 | 16 | 200 | 203 | 0 | 0 | Standard | Tightened with a torque wrench to 650 N.m torque | 80 | 16 | 157 | 67.8 | 67.8 | 0 | 140 | 67.4 | Yes | 1 x 2 | 1 x 2 | 2 | 4 | NA | NA | NA | NA | NA | NA | NA | NA | NA | NA | NA | NA | NA | NA | NA | NA | NA | NA | NA | NA | NA | AS 1204-1980 Gr. 250 | 250 | 299 | 400 | 440 | 200000 | AS 1204-1980 Gr. 250 | 250 | 299 | 400 | 440 | 200000 | AS 1204-1980 Gr. 250 | 250 | 299 | 400 | 440 | 200000 | NA | NA | NA | NA | NA | NA | NA | NA | AS 1252 | 640 | 730 | 800 | 940 | 200000 | PY+CB+WY | Joint | -
152 | [8 empty] | C2 | Monotonic | NA | Cantilever | V-load at beam end | Major | No | No | Both | 6 | No | NA | No | NA | No | NA | Fillet | 6 | 0 | 0 | 200 UC 46.2 | 203 | 203 | 11 | 7.3 | 1250 | 200 UB 25.4 | 203 | 133 | 7.8 | 5.8 | 691 | 23600000 | 260000 | 16 | 200 | 203 | 0 | 0 | Standard | Tightened with a torque wrench to 950 N.m torque | 130 | 20 | 245 | 67.8 | 67.8 | 0 | 140 | 67.4 | Yes | 1 x 2 | 1 x 2 | 2 | 4 | NA | NA | NA | NA | NA | NA | NA | NA | NA | NA | NA | NA | NA | NA | NA | NA | NA | NA | NA | NA | NA | AS 1204-1980 Gr. 250 | 250 | 299 | 400 | 440 | 200000 | AS 1204-1980 Gr. 250 | 250 | 299 | 400 | 440 | 200000 | AS 1204-1980 Gr. 250 | 250 | 299 | 400 | 440 | 200000 | NA | NA | NA | NA | NA | NA | NA | NA | AS 1252 | 640 | 730 | 800 | 940 | 200000 | PY+CB+WY | Joint | -
153 | [8 empty] | C3 | Monotonic | NA | Cantilever | V-load at beam end | Major | No | No | Both | 6 | No | NA | No | NA | No | NA | Fillet | 6 | 0 | 0 | 200 UC 46.2 | 203 | 203 | 11 | 7.3 | 1250 | 200 UB 25.4 | 203 | 133 | 7.8 | 5.8 | 695 | 23600000 | 260000 | 20 | 200 | 203 | 0 | 0 | Standard | Tightened with a torque wrench to 650 N.m torque | 80 | 16 | 157 | 67.8 | 67.8 | 0 | 140 | 67.4 | Yes | 1 x 2 | 1 x 2 | 2 | 4 | NA | NA | NA | NA | NA | NA | NA | NA | NA | NA | NA | NA | NA | NA | NA | NA | NA | NA | NA | NA | NA | AS 1204-1980 Gr. 250 | 250 | 299 | 400 | 440 | 200000 | AS 1204-1980 Gr. 250 | 250 | 299 | 400 | 440 | 200000 | AS 1204-1980 Gr. 250 | 250 | 299 | 400 | 440 | 200000 | NA | NA | NA | NA | NA | NA | NA | NA | AS 1252 | 640 | 730 | 800 | 940 | 200000 | CB | Joint | -
154 | [8 empty] | C4 | Monotonic | NA | Cantilever | V-load at beam end | Major | No | No | Both | 6 | No | NA | No | NA | No | NA | Fillet | 6 | 0 | 0 | 200 UC 46.2 | 203 | 203 | 11 | 7.3 | 1250 | 200 UB 25.4 | 203 | 133 | 7.8 | 5.8 | 695 | 23600000 | 260000 | 20 | 200 | 203 | 0 | 0 | Standard | Tightened with a torque wrench to 950 N.m torque | 130 | 20 | 245 | 67.8 | 67.8 | 0 | 140 | 67.4 | Yes | 1 x 2 | 1 x 2 | 2 | 4 | NA | NA | NA | NA | NA | NA | NA | NA | NA | NA | NA | NA | NA | NA | NA | NA | NA | NA | NA | NA | NA | AS 1204-1980 Gr. 250 | 250 | 299 | 400 | 440 | 200000 | AS 1204-1980 Gr. 250 | 250 | 299 | 400 | 440 | 200000 | AS 1204-1980 Gr. 250 | 250 | 299 | 400 | 440 | 200000 | NA | NA | NA | NA | NA | NA | NA | NA | AS 1252 | 640 | 730 | 800 | 940 | 200000 | CB | Joint | -
155 | 22 | 1994 | Xiao | Xiao, Y., Choo, B. S., and Nethercot, D. A. (1994). "Composite connections in steel and concrete. I. Experimental behaviour of composite beam—column connections." Journal of Constructional Steel Research, 31(1), 3-30, DOI: 10.1016/0143-974X(94)90021-3. | 6 | University of Nottingham | UK | ρ | SCJ3 | Monotonic | NA | Cruciform | V-load at two beam ends | Major | Yes | No | No | NA | No | NA | No | NA | No | NA | Fillet | 10 | 0 | 0 | UC 203 x 203 x 52 | 206.2 | 204.3 | 12.5 | 7.9 | 1220 | UB 305 x 165 x 40 | 303.4 | 165 | 10.2 | 6 | 1500 | 85030000 | 623100 | 10 | 150 | 285 | 0 | 0 | Standard | Tightened to 150 N.m torque | 30 | 20 | 245 | 69.2 | 69.2 | 55 | 90 | 36.6 | No | 2 x 2 | 2 x 2 | 4 | 8 | 120 | 1200 | PMF ComFlor 46 | 0.9 | 105 | 1137 | 46 | Perpendicular | Headed | 6 | 1 | 19 | 100 | 40 | 250 | A142 | none | 170.4 | 0 | 20 | 0% | Gr. 43 | 275 | 303.6 | 410 | 472.35 | 200000 | Gr. 43 | 275 | 345.7 | 410 | 505.7 | 200000 | Gr. 43 | 275 | 360 | 410 | 458.8 | 200000 | C30-Cube | 37.3 | 2.74 | 34785 | 657 | 705 | 200000 | 280 | 8.8 | 640 | 730 | 800 | 940 | 200000 | MF | Joint | Degree of composite action is 100%.
156 | [8 empty] | SCJ4 | Monotonic | NA | Cruciform | V-load at two beam ends | Major | Yes | No | No | NA | No | NA | No | NA | No | NA | Fillet | 10 | 0 | 0 | UC 203 x 203 x 52 | 206.2 | 204.3 | 12.5 | 7.9 | 1220 | UB 305 x 165 x 40 | 303.4 | 165 | 10.2 | 6 | 1500 | 85030000 | 623100 | 10 | 150 | 285 | 0 | 0 | Standard | Tightened to 150 N.m torque | 30 | 20 | 245 | 69.2 | 69.2 | 55 | 90 | 36.6 | No | 2 x 2 | 2 x 2 | 4 | 8 | 120 | 1200 | PMF ComFlor 46 | 0.9 | 105 | 1137 | 46 | Perpendicular | Headed | 6 | 1 | 19 | 100 | 40 | 250 | none | 10T12 | 0 | 1130.973 | 20 | 1% | Gr. 43 | 275 | 303.6 | 410 | 472.35 | 200000 | Gr. 43 | 275 | 345.7 | 410 | 505.7 | 200000 | Gr. 43 | 275 | 360 | 410 | 458.8 | 200000 | C30-Cube | 44.7 | 3.53 | 34785 | 657 | 705 | 200000 | 280 | 8.8 | 640 | 730 | 800 | 940 | 200000 | CB+WB | Joint | Degree of composite action is 100%.
157 | [8 empty] | SCJ5 | Monotonic | NA | Cruciform | V-load at two beam ends | Major | Yes | No | Both | 10 | No | NA | No | NA | No | NA | Fillet | 10 | 0 | 0 | UC 203 x 203 x 52 | 206.2 | 204.3 | 12.5 | 7.9 | 1220 | UB 305 x 165 x 40 | 303.4 | 165 | 10.2 | 6 | 1500 | 85030000 | 623100 | 10 | 150 | 285 | 0 | 0 | Standard | Tightened to 150 N.m torque | 30 | 20 | 245 | 69.2 | 69.2 | 55 | 90 | 36.6 | No | 2 x 2 | 2 x 2 | 4 | 8 | 120 | 1200 | PMF ComFlor 46 | 0.9 | 105 | 1137 | 46 | Perpendicular | Headed | 6 | 1 | 19 | 100 | 40 | 250 | none | 10T12 | 0 | 1130.973 | 20 | 1% | Gr. 43 | 275 | 303.6 | 410 | 472.35 | 200000 | Gr. 43 | 275 | 345.7 | 410 | 505.7 | 200000 | Gr. 43 | 275 | 360 | 410 | 458.8 | 200000 | C30-Cube | 41.2 | 3.21 | 34785 | 497 | 870 | 200000 | 280 | 8.8 | 640 | 730 | 800 | 940 | 200000 | SF+BB | Joint | Degree of composite action is 100%.
158 | [8 empty] | SCJ6 | Monotonic | NA | Cruciform | V-load at two beam ends | Major | Yes | No | No | NA | No | NA | No | NA | No | NA | Fillet | 10 | 0 | 0 | UC 203 x 203 x 52 | 206.2 | 204.3 | 12.5 | 7.9 | 1220 | UB 305 x 165 x 40 | 303.4 | 165 | 10.2 | 6 | 1500 | 85030000 | 623100 | 10 | 150 | 285 | 0 | 0 | Standard | Tightened to 150 N.m torque | 30 | 20 | 245 | 69.2 | 69.2 | 55 | 90 | 36.6 | No | 2 x 2 | 2 x 2 | 4 | 8 | 120 | 1200 | PMF ComFlor 46 | 0.9 | 105 | 1137 | 46 | Perpendicular | Headed | 6 | 1 | 19 | 100 | 40 | 250 | A142 | 8T10 | 170.4 | 628.3185 | 20 | 1.2% | Gr. 43 | 275 | 303.6 | 410 | 472.35 | 200000 | Gr. 43 | 275 | 345.7 | 410 | 505.7 | 200000 | Gr. 43 | 275 | 360 | 410 | 458.8 | 200000 | C30-Cube | 44.3 | 3.56 | 34785 | 504 | 622 | 200000 | 280 | 8.8 | 640 | 730 | 800 | 940 | 200000 | CB+WB | Joint | Degree of composite action is 100%.
159 | [8 empty] | SCJ7 | Monotonic | NA | Cruciform | V-load at two beam ends | Major | Yes | No | No | NA | No | NA | No | NA | No | NA | Fillet | 10 | 0 | 0 | UC 203 x 203 x 52 | 206.2 | 204.3 | 12.5 | 7.9 | 1220 | UB 305 x 165 x 40 | 303.4 | 165 | 10.2 | 6 | 1500 | 85030000 | 623100 | 10 | 150 | 285 | 0 | 0 | Standard | Tightened to 150 N.m torque | 30 | 20 | 245 | 69.2 | 69.2 | 55 | 90 | 36.6 | No | 2 x 2 | 2 x 2 | 4 | 8 | 120 | 1200 | PMF ComFlor 46 | 0.9 | 105 | 1137 | 46 | Perpendicular | Headed | 6 | 1 | 19 | 100 | 40 | 250 | A142 | 10T12 | 170.4 | 1130.973 | 20 | 1% | Gr. 43 | 275 | 303.6 | 410 | 472.35 | 200000 | Gr. 43 | 275 | 345.7 | 410 | 505.7 | 200000 | Gr. 43 | 275 | 360 | 410 | 458.8 | 200000 | C30-Cube | 33.9 | 3.16 | 34785 | 497 | 870 | 200000 | 280 | 8.8 | 640 | 730 | 800 | 940 | 200000 | SF+WB | Joint | Degree of composite action is 100%.
160 | [8 empty] | SCJ15 | Monotonic | NA | Cruciform | V-load at two beam ends | Major | Yes | No | No | NA | No | NA | No | NA | Yes | 13 | Fillet | 10 | 0 | 0 | UC 203 x 203 x 52 | 206.2 | 204.3 | 12.5 | 7.9 | 1220 | UB 305 x 165 x 40 | 303.4 | 165 | 10.2 | 6 | 1500 | 85030000 | 623100 | 10 | 150 | 285 | 0 | 0 | Standard | Tightened to 150 N.m torque | 30 | 20 | 245 | 69.2 | 69.2 | 55 | 90 | 36.6 | No | 2 x 2 | 2 x 2 | 4 | 8 | 120 | 1200 | PMF ComFlor 46 | 0.9 | 105 | 1137 | 46 | Perpendicular | Headed | 6 | 1 | 19 | 100 | 40 | 250 | A142 | 8T10 | 170.4 | 628.3185 | 20 | 1% | Gr. 43 | 275 | 303.6 | 410 | 472.35 | 200000 | Gr. 43 | 275 | 345.7 | 410 | 505.7 | 200000 | Gr. 43 | 275 | 360 | 410 | 458.8 | 200000 | C30-Cube | 33.4 | 2.87 | 34785 | 504 | 622 | 200000 | 280 | 8.8 | 640 | 730 | 800 | 940 | 200000 | ED | Joint | Degree of composite action is 100%.
161 | 23 | 1995 | Ren | Ren, P. (1995). "Numerical modelling and experimental analysis of steel beam-to-column connections allowing for the influence of reinforced-concrete slabs." PhD Thesis, EPFL, Lausanne, Switzerland. | 4 | École Polytechnique Fédérale de Lausanne | Switzerland | Composite action, Nb | SP11 | Monotonic | NA | Cantilever | V-load at beam end | Major | No | No | No | NA | No | NA | No | NA | No | NA | Fillet | 4 | 0 | 0 | HE 240 B | 240 | 240 | 17 | 10 | 720 | IPE 330 | 330 | 160 | 11.5 | 7.5 | 1420 | 117700000 | 804000 | 30 | 240 | 350 | 10 | 10 | Standard | Tightened with a spanner to 640 N.m torque | 128 | 20 | 245 | 85 | 85 | 60 | 128 | 60 | No | 2 x 2 | 2 x 2 | 4 | 8 | NA | NA | NA | NA | NA | NA | NA | NA | NA | NA | NA | NA | NA | NA | NA | NA | NA | NA | NA | NA | NA | FE 235 | 235 | 333.5 | 360 | 463 | 200000 | FE 235 | 235 | 303 | 360 | 438 | 200000 | FE 235 | 235 | 300 | 360 | 450 | 200000 | NA | NA | NA | NA | NA | NA | NA | NA | 10.9 | 900 | 990 | 1000 | 1141 | 200000 | CB+WB | Joint | The column far flange is fully bolted down to reaction frame.
162 | [8 empty] | SP02 | Monotonic | NA | Cantilever | V-load at beam end | Major | No | No | No | NA | No | NA | No | NA | No | NA | Fillet | 4 | 173 | 0 | HE 240 B | 240 | 240 | 17 | 10 | 720 | IPE 330 | 330 | 160 | 11.5 | 7.5 | 1420 | 117700000 | 804000 | 30 | 240 | 350 | 10 | 10 | Standard | Tightened with a spanner to 640 N.m torque | #DIV/0! | 20 | 245 | 85 | 85 | 60 | 128 | 60 | No | 2 x 2 | 2 x 2 | 4 | 8 | NA | NA | NA | NA | NA | NA | NA | NA | NA | NA | NA | NA | NA | NA | NA | NA | NA | NA | NA | NA | NA | FE 235 | 235 | 333.5 | 360 | 463 | 200000 | FE 235 | 235 | 303 | 360 | 438 | 200000 | FE 235 | 235 | 300 | 360 | 450 | 200000 | NA | NA | NA | NA | NA | NA | NA | NA | 10.9 | 900 | 990 | 1000 | 1141 | 200000 | CB+WB | Joint | The column far flange is fully bolted down to reaction frame. Beam axial load is linearly proportional to moment and not constant (see setup, N=M/L/tan30). The tabulated Nb value is the maximum reached.
163 | [8 empty] | SP03 | Monotonic | NA | Cantilever | V-load at beam end | Major | No | No | No | NA | No | NA | No | NA | No | NA | Fillet | 4 | 622 | 0 | HE 240 B | 240 | 240 | 17 | 10 | 720 | IPE 330 | 330 | 160 | 11.5 | 7.5 | 1420 | 117700000 | 804000 | 30 | 240 | 350 | 10 | 10 |  | Tightened with a spanner to 640 N.m torque | #DIV/0! | 20 | 245 | 85 | 85 | 60 | 128 | 60 | No | 2 x 2 | 2 x 2 | 4 | 8 | NA | NA | NA | NA | NA | NA | NA | NA | NA | NA | NA | NA | NA | NA | NA | NA | NA | NA | NA | NA | NA | FE 235 | 235 | 333.5 | 360 | 463 | 200000 | FE 235 | 235 | 303 | 360 | 438 | 200000 | FE 235 | 235 | 300 | 360 | 450 | 200000 | NA | NA | NA | NA | NA | NA | NA | NA | 10.9 | 900 | 990 | 1000 | 1141 | 200000 | WB | Joint | The column far flange is fully bolted down to reaction frame. Beam axial load is linearly proportional to moment and not constant (see setup, N=M/L/tan60). The tabulated Nb value is the maximum reached.
164 | [8 empty] | CP01 | Monotonic | NA | Cruciform | V-load at two beam ends | Major | Yes | No | No | NA | No | NA | No | NA | No | NA | Fillet | 4 | 0 | 0 | HE 240 B | 240 | 240 | 17 | 10 | 720 | IPE 330 | 330 | 160 | 11.5 | 7.5 | 1400 | 117700000 | 804000 | 30 | 240 | 350 | 10 | 10 | Standard | Tightened with a spanner to 640 N.m torque | 128 | 20 | 245 | 85 | 85 | 60 | 128 | 60 | No | 2 x 2 | 2 x 2 | 4 | 8 | 120 | 1000 | NA | NA | NA | NA | NA | NA | Headed | 10 | 1 | 19 | 100 | 75 | 150 | K188 | 4T12 | 225.6 | 452.3893 | 25 | 0.38% | FE 235 | 235 | 334 | 360 | 463 | 200000 | FE 235 | 235 | 303 | 360 | 438 | 200000 | FE 235 | 235 | 300 | 360 | 450 | 200000 | C-Cylinder | 30.5 |  | 28950 | 634 | 657 | 200000 | NA | 10.9 | 900 | 990 | 1000 | 1141 | 200000 | CC+CB+RF | Joint | Degree of composite action is 100%.
165 | 24 | 1996 | Bernuzzi | Bernuzzi, C., Zandonini, R., and Zanon, P. (1996). "Experimental analysis and modelling of semi-rigid steel joints under cyclic reversal loading." Journal of Constructional Steel Research, 38(2), 95-123, DOI: 10.1016/0143-974X(96)00013-2. | 3 | University of Trento | Italy | db, nb | FPC-M | Monotonic | NA | Cantilever | V-load at beam end | Major | No | No | Both | 20 | No | NA | No | NA | No | NA | Fillet | 10 | 0 | NA | Rigid | NA | NA | 51 | NA | NA | IPE 300 | 300 | 150 | 10.7 | 7.1 | 900 | 83560000 | 628000 | 12 | 170 | 300 | 0 | 0 | Standard | Hand - Snug tight (~40% Fy) | 62.72 | 20 | 245 | 60 | 60 | 0 | 105 | 180 | Yes | 1 x 2 | 1 x 2 | 2 | 4 | NA | NA | NA | NA | NA | NA | NA | NA | NA | NA | NA | NA | NA | NA | NA | NA | NA | NA | NA | NA | NA | FE 360 | 235 | 309 | 360 | 408 | 200000 | FE 360 | 235 | 309 | 360 | 408 | 200000 | FE 360 | 235 | 309 | 360 | 408 | 200000 | NA | NA | NA | NA | NA | NA | NA | NA | 8.8 | 640 | 730 | 800 | 940 | 200000 | WF | Joint | -
166 | [8 empty] | FPC-1 | Cyclic | Ramped Sym.: ECCS (1986) | Cantilever | V-load at beam end | Major | No | No | Both | 20 | No | NA | No | NA | No | NA | Fillet | 10 | 0 | NA | Rigid | NA | NA | 51 | NA | NA | IPE 300 | 300 | 150 | 10.7 | 7.1 | 900 | 83560000 | 628000 | 12 | 170 | 300 | 0 | 0 | Standard | Hand - Snug tight (~40% Fy) | 62.72 | 20 | 245 | 60 | 60 | 0 | 105 | 180 | Yes | 1 x 2 | 1 x 2 | 2 | 4 | NA | NA | NA | NA | NA | NA | NA | NA | NA | NA | NA | NA | NA | NA | NA | NA | NA | NA | NA | NA | NA | FE 510 | 275 | 321 | 510 | 465 | 200000 | FE 510 | 275 | 321 | 510 | 465 | 200000 | FE 510 | 275 | 321 | 510 | 465 | 200000 | NA | NA | NA | NA | NA | NA | NA | NA | 8.8 | 640 | 730 | 800 | 940 | 200000 | WF | Joint | -
167 | [8 empty] | FPC-2 | Cyclic | Ramped Sym.: ECCS (1986) | Cantilever | V-load at beam end | Major | No | No | Both | 20 | No | NA | No | NA | No | NA | Fillet | 10 | 0 | NA | Rigid | NA | NA | 51 | NA | NA | IPE 300 | 300 | 150 | 10.7 | 7.1 | 900 | 83560000 | 628000 | 12 | 170 | 300 | 0 | 0 | Standard | Hand - Snug tight (~40% Fy) | 40.192 | 16 | 157 | 60 | 60 | 60 | 105 | 60 | No | 2 x 2 | 2 x 2 | 4 | 8 | NA | NA | NA | NA | NA | NA | NA | NA | NA | NA | NA | NA | NA | NA | NA | NA | NA | NA | NA | NA | NA | FE 510 | 275 | 321 | 510 | 465 | 200000 | FE 510 | 275 | 321 | 510 | 465 | 200000 | FE 510 | 275 | 321 | 510 | 465 | 200000 | NA | NA | NA | NA | NA | NA | NA | NA | 8.8 | 640 | 730 | 800 | 940 | 200000 | BF | Joint | -
168 | 25 | 1996 | Li | Li, T. Q., Nethercot, D. A., and Choo, B. S. (1996). "Behaviour of flush end-plate composite connections with unbalanced moment and variable shear/moment ratios—i. Experimental behaviour." Journal of Constructional Steel Research, 38(2), 125-164, DOI: 10.1016/0143-974X(96)00015-6. | 7 | University of Nottingham | UK | Unbalanced moment, Shear/moment ratio | SJS-1 | Monotonic | NA | Cruciform | V-load at two beam ends | Major | No | No | No | NA | No | NA | No | NA | No | NA | Fillet | 10 | 0 | 0 | UC 203 x 203 x 46 | 203.2 | 203.6 | 11 | 7.2 | 3470 | UB 254 x 102 x 25 | 257.2 | 101.9 | 8.4 | 6 | 1473 | 34150000 | 305500 | 10 | 130 | 280 | 11.4 | 11.4 | Standard | Tightened to 150 N.m torque | 30.5 | 20 | 245 | 62 | 62 | 0 | 70 | 156 | Yes | 1 x 2 | 1 x 2 | 2 | 4 | NA | NA | NA | NA | NA | NA | NA | NA | NA | NA | NA | NA | NA | NA | NA | NA | NA | NA | NA | NA | NA | Gr. 43 | 275 | 343.5 | 410 | 489.5 | 202500 | Gr. 43 | 275 | 424 | 410 | 545.5 | 205000 | Gr. 43 | 275 | 278 | 410 | 448 | 199000 | NA | NA | NA | NA | NA | NA | NA | NA | 8.8 | 640 | 730 | 800 | 940 | 200000 | PY | Joint | -
169 | [8 empty] | CJS-1 | Monotonic | NA | Cruciform | V-load at two beam ends | Major | Yes | No | No | NA | No | NA | No | NA | No | NA | Fillet | 10 | 0 | 0 | UC 203 x 203 x 46 | 203.2 | 203.6 | 11 | 7.2 | 3470 | UB 254 x 102 x 25 | 257.2 | 101.9 | 8.4 | 6 | 1473 | 34150000 | 305500 | 10 | 130 | 280 | 11.4 | 11.4 | Standard | Tightened to 150 N.m torque | 30.5 | 20 | 245 | 62 | 62 | 0 | 70 | 156 | Yes | 1 x 2 | 1 x 2 | 2 | 4 | 110 | 1000 | PMF ComFlor 46 | 0.9 | 105 | 1137 | 46 | Perpendicular | Headed | 14 | 2 | 19 | 90 | 100 | 225 | Ф10@100 | 4Ф12+4Ф10 | 0 | 766.5486 | 50 | 1.2% | Gr. 43 | 275 | 343.5 | 410 | 489.5 | 202500 | Gr. 43 | 275 | 424 | 410 | 545.5 | 205000 | Gr. 43 | 275 | 278 | 410 | 448 | 199000 | C30-Cube | 37 | 2.9 | 33000 | 479.5 | 748.5 | 199000 | 280 | 8.8 | 640 | 730 | 800 | 940 | 200000 | CC | Joint | -
170 | [8 empty] | CJS-2 | Monotonic | NA | Cruciform | V-load at two beam ends | Major | Yes | No | No | NA | No | NA | No | NA | No | NA | Fillet | 10 | 0 | 0 | UC 203 x 203 x 46 | 203.2 | 203.6 | 11 | 7.2 | 3470 | UB 254 x 102 x 25 | 257.2 | 101.9 | 8.4 | 6 | 1473 | 34150000 | 305500 | 10 | 130 | 280 | 11.4 | 11.4 | Standard | Tightened to 150 N.m torque | 30.5 | 20 | 245 | 62 | 62 | 0 | 70 | 156 | Yes | 1 x 2 | 1 x 2 | 2 | 4 | 110 | 1000 | PMF ComFlor 46 | 0.9 | 105 | 1137 | 46 | Perpendicular | Headed | 14 | 2 | 19 | 90 | 100 | 225 | Ф10@100 | 4Ф12+4Ф10 | 0 | 766.5486 | 50 | 1.2% | Gr. 43 | 275 | 343.5 | 410 | 489.5 | 202500 | Gr. 43 | 275 | 424 | 410 | 545.5 | 205000 | Gr. 43 | 275 | 278 | 410 | 448 | 199000 | C30-Cube | 37 | 2.9 | 33000 | 479.5 | 748.5 | 199000 | 280 | 8.8 | 640 | 730 | 800 | 940 | 200000 | CC+BB | Joint | -
171 | [8 empty] | CJS-3 | Monotonic | NA | Cruciform | V-load at two beam ends | Major | Yes | No | No | NA | No | NA | No | NA | No | NA | Fillet | 10 | 0 | 0 | UC 203 x 203 x 46 | 203.2 | 203.6 | 11 | 7.2 | 3470 | UB 254 x 102 x 25 | 257.2 | 101.9 | 8.4 | 6 | 1473 | 34150000 | 305500 | 10 | 130 | 280 | 11.4 | 11.4 | Standard | Tightened to 150 N.m torque | 30.5 | 20 | 245 | 62 | 62 | 0 | 70 | 156 | Yes | 1 x 2 | 1 x 2 | 2 | 4 | 110 | 1000 | PMF ComFlor 46 | 0.9 | 105 | 1137 | 46 | Perpendicular | Headed | 14 | 2 | 19 | 90 | 100 | 225 | Ф10@100 | 4Ф12+4Ф10 | 0 | 766.5486 | 50 | 1.2% | Gr. 43 | 275 | 343.5 | 410 | 489.5 | 202500 | Gr. 43 | 275 | 424 | 410 | 545.5 | 205000 | Gr. 43 | 275 | 278 | 410 | 448 | 199000 | C30-Cube | 37 | 2.9 | 33000 | 479.5 | 748.5 | 199000 | 280 | 8.8 | 640 | 730 | 800 | 940 | 200000 | CC | Joint | -
172 | [8 empty] | CJS-4 | Monotonic | NA | Cruciform | V-load at two beam ends | Major | Yes | No | No | NA | No | NA | No | NA | No | NA | Fillet | 10 | 0 | 0 | UC 203 x 203 x 46 | 203.2 | 203.6 | 11 | 7.2 | 3470 | UB 254 x 102 x 25 | 257.2 | 101.9 | 8.4 | 6 | 1023 | 34150000 | 305500 | 10 | 130 | 280 | 11.4 | 11.4 | Standard | Tightened to 150 N.m torque | 30.5 | 20 | 245 | 63 | 63 | 0 | 70 | 154 | Yes | 1 x 2 | 1 x 2 | 2 | 4 | 110 | 1000 | PMF ComFlor 46 | 0.9 | 105 | 1137 | 46 | Perpendicular | Headed | 14 | 2 | 19 | 90 | 100 | 225 | Ф10@100 | 4Ф12+4Ф10 | 0 | 766.5486 | 50 | 1.2% | Gr. 43 | 275 | 343.5 | 410 | 489.5 | 202500 | Gr. 43 | 275 | 424 | 410 | 545.5 | 205000 | Gr. 43 | 275 | 278 | 410 | 448 | 199000 | C30-Cube | 37 | 2.9 | 33000 | 479.5 | 748.5 | 199000 | 280 | 8.8 | 640 | 730 | 800 | 940 | 200000 | CC | Joint | -
173 | [8 empty] | CJS-5 | Monotonic | NA | Cruciform | V-load at two beam ends | Major | Yes | No | No | NA | No | NA | No | NA | No | NA | Fillet | 10 | 0 | 0 | UC 203 x 203 x 46 | 203.2 | 203.6 | 11 | 7.2 | 3470 | UB 254 x 102 x 25 | 257.2 | 101.9 | 8.4 | 6 | 573 | 34150000 | 305500 | 10 | 130 | 280 | 11.4 | 11.4 | Standard | Tightened to 150 N.m torque | 30.5 | 20 | 245 | 63 | 63 | 0 | 70 | 154 | Yes | 1 x 2 | 1 x 2 | 2 | 4 | 110 | 1000 | PMF ComFlor 46 | 0.9 | 105 | 1137 | 46 | Perpendicular | Headed | 14 | 2 | 19 | 90 | 100 | 225 | Ф10@100 | 4Ф12+4Ф10 | 0 | 766.5486 | 50 | 1.2% | Gr. 43 | 275 | 343.5 | 410 | 489.5 | 202500 | Gr. 43 | 275 | 424 | 410 | 545.5 | 205000 | Gr. 43 | 275 | 278 | 410 | 448 | 199000 | C30-Cube | 37 | 2.9 | 33000 | 479.5 | 748.5 | 199000 | 280 | 8.8 | 640 | 730 | 800 | 940 | 200000 | CC+SF | Joint | -
174 | [8 empty] | CJS-6 | Monotonic | NA | Cruciform | V-load at two beam ends | Major | Yes | No | No | NA | No | NA | No | NA | No | NA | Fillet | 10 | 0 | 0 | UC 203 x 203 x 46 | 203.2 | 203.6 | 11 | 7.2 | 3470 | UB 254 x 102 x 25 | 257.2 | 101.9 | 8.4 | 6 | 1473 | 34150000 | 305500 | 10 | 130 | 280 | 11.4 | 11.4 | Standard | Tightened to 150 N.m torque | 30.5 | 20 | 245 | 63 | 63 | 0 | 70 | 154 | Yes | 1 x 2 | 1 x 2 | 2 | 4 | 110 | 1000 | PMF ComFlor 46 | 0.9 | 105 | 1137 | 46 | Perpendicular | Headed | 14 | 2 | 19 | 90 | 100 | 225 | Ф10@100 | 4Ф12+4Ф10 | 0 | 766.5486 | 50 | 1.2% | Gr. 43 | 275 | 343.5 | 410 | 489.5 | 202500 | Gr. 43 | 275 | 424 | 410 | 545.5 | 205000 | Gr. 43 | 275 | 278 | 410 | 448 | 199000 | C30-Cube | 37 | 3 | 33000 | 479.5 | 748.5 | 199000 | 280 | 8.8 | 640 | 730 | 800 | 940 | 200000 | CC+BB | Joint | -
175 | 26 | 1996 | Bose | Bose, B., Youngson, J. K., and Wang, Z. M. (1996). "An appraisal of the design rules in eurocode 3 for bolted end-plate joints by comparison with experimental results." Proceedings of the Institution of Civil Engineers - Structures and Buildings, 116(2), 221-234, DOI: 10.1680/istbu.1996.28289. | 9 | University of Abertay Dundee | Scotland | tep, db, nb | Test 1 (T3) | Monotonic | NA | Cruciform | V-load at column top | Major | No | No | No | NA | No | NA | No | NA | No | NA | Fillet | 10 | 0 | 0 | UC 254 x 254 x 73 | 254.1 | 254.6 | 14.2 | 8.6 | 1100 | UB 406 x 178 x 60 | 406.4 | 177.9 | 12.8 | 7.9 | 1212 | 216000000 | 1199000 | 12 | 200 | 460 | 26.8 | 26.8 | Standard | Hand - Snug tight | ? | 20 | 245 | 87 | 87 | 0 | 90 | 286 | Yes | 1 x 2 | 1 x 2 | 2 | 4 | NA | NA | NA | NA | NA | NA | NA | NA | NA | NA | NA | NA | NA | NA | NA | NA | NA | NA | NA | NA | NA | S275 | 275 | 327.5 | 410 | 469.5 | 166000 | S275 | 275 | 357.5 | 430 | 473 | 200000 | S275 | 275 | 326 | 410 | 475 | 157000 | NA | NA | NA | NA | NA | NA | NA | NA | 8.8 | 640 | 730 | 800 | 882 | 200000 | CB+PY+BS | Joint | -
176 | [8 empty] | Test 2 | Monotonic | NA | Cruciform | V-load at column top | Major | No | No | No | NA | No | NA | No | NA | No | NA | Fillet | 10 | 0 | 0 | UC 254 x 254 x 89 | 260.3 | 256.3 | 17.3 | 10.3 | 1200 | UB 406 x 178 x 60 | 406.4 | 177.9 | 12.8 | 7.9 | 1212 | 216000000 | 1199000 | 12 | 200 | 450 | 21.8 | 21.8 | Standard | Hand - Snug tight | ? | 20 | 245 | 87 | 87 | 0 | 90 | 276 | Yes | 1 x 2 | 1 x 2 | 2 | 4 | NA | NA | NA | NA | NA | NA | NA | NA | NA | NA | NA | NA | NA | NA | NA | NA | NA | NA | NA | NA | NA | S275 | 275 | 327.5 | 410 | 480.5 | 203000 | S275 | 275 | 357.5 | 430 | 473 | 200000 | S275 | 275 | 405 | 410 | 551 | 165000 | NA | NA | NA | NA | NA | NA | NA | NA | 8.8 | 640 | 730 | 800 | 845 | 200000 | BS | Joint | Fully threaded bolts. No washers.
177 | [8 empty] | Test 3 (T1) | Monotonic | NA | Cruciform | V-load at column top | Major | No | No | No | NA | No | NA | No | NA | No | NA | Fillet | 10 | 0 | 0 | UC 254 x 254 x 89 | 260.3 | 256.3 | 17.3 | 10.3 | 1200 | UB 457 x 191 x 74 | 457 | 190.4 | 14.5 | 9 | 1212 | 333200000 | 1653000 | 12 | 200 | 510 | 26.5 | 26.5 | Standard | Hand - Snug tight | ? | 20 | 245 | 87 | 87 | 0 | 90 | 336 | Yes | 1 x 2 | 1 x 2 | 2 | 4 | NA | NA | NA | NA | NA | NA | NA | NA | NA | NA | NA | NA | NA | NA | NA | NA | NA | NA | NA | NA | NA | S275 | 275 | 327.5 | 410 | 469.5 | 166000 | S275 | 275 | 357.5 | 430 | 473 | 200000 | S275 | 275 | 326 | 410 | 475 | 157000 | NA | NA | NA | NA | NA | NA | NA | NA | 8.8 | 640 | 730 | 800 | 882 | 200000 | BS | Joint | -
178 | [8 empty] | Test 4 | Monotonic | NA | Cruciform | V-load at column top | Major | No | No | No | NA | No | NA | No | NA | No | NA | Fillet | 10 | 0 | 0 | UC 254 x 254 x 89 | 260.3 | 256.3 | 17.3 | 10.3 | 1200 | UB 406 x 178 x 60 | 406.4 | 177.9 | 12.8 | 7.9 | 1215 | 216000000 | 1199000 | 15 | 200 | 450 | 21.8 | 21.8 | Standard | Hand - Snug tight | ? | 24 | 353 | 87 | 87 | 0 | 90 | 276 | Yes | 1 x 2 | 1 x 2 | 2 | 4 | NA | NA | NA | NA | NA | NA | NA | NA | NA | NA | NA | NA | NA | NA | NA | NA | NA | NA | NA | NA | NA | S275 | 275 | 318 | 410 | 455 | 208000 | S275 | 275 | 357.5 | 430 | 473 | 200000 | S275 | 275 | 310 | 410 | 511 | 225000 | NA | NA | NA | NA | NA | NA | NA | NA | 8.8 | 640 | 730 | 800 | 922 | 200000 | BS | Joint | Fully threaded bolts. No washers.
179 | [8 empty] | Test 5 (T2) | Monotonic | NA | Cruciform | V-load at column top | Major | No | No | No | NA | No | NA | No | NA | No | NA | Fillet | 10 | 0 | 0 | UC 254 x 254 x 89 | 260.3 | 256.3 | 17.3 | 10.3 | 1200 | UB 457 x 191 x 74 | 457 | 190.4 | 14.5 | 9 | 1215 | 333200000 | 1653000 | 15 | 200 | 510 | 26.5 | 26.5 | Standard | Hand - Snug tight | ? | 24 | 353 | 87 | 87 | 0 | 90 | 336 | Yes | 1 x 2 | 1 x 2 | 2 | 4 | NA | NA | NA | NA | NA | NA | NA | NA | NA | NA | NA | NA | NA | NA | NA | NA | NA | NA | NA | NA | NA | S275 | 275 | 327.5 | 410 | 469.5 | 166000 | S275 | 275 | 357.5 | 430 | 473 | 200000 | S275 | 275 | 307 | 410 | 461 | 150000 | NA | NA | NA | NA | NA | NA | NA | NA | 8.8 | 640 | 730 | 800 | 949 | 200000 | CB+BS | Joint | -
180 | [8 empty] | Test 6 | Monotonic | NA | Cruciform | V-load at column top | Major | No | No | No | NA | No | NA | No | NA | No | NA | Fillet | 10 | 0 | 0 | UC 254 x 254 x 89 | 260.3 | 256.3 | 17.3 | 10.3 | 1200 | UB 686 x 254 x 125 | 677.9 | 253 | 16.2 | 11.7 | 1215 | 1180000000 | 3994000 | 15 | 250 | 720 | 21.05 | 21.05 | Standard | Hand - Snug tight | ? | 24 | 353 | 87 | 87 | 0 | 90 | 546 | Yes | 1 x 2 | 1 x 2 | 2 | 4 | NA | NA | NA | NA | NA | NA | NA | NA | NA | NA | NA | NA | NA | NA | NA | NA | NA | NA | NA | NA | NA | S275 | 275 | 318 | 410 | 455 | 208000 | S275 | 275 | 357.5 | 430 | 473 | 200000 | S275 | 275 | 310 | 410 | 511 | 225000 | NA | NA | NA | NA | NA | NA | NA | NA | 8.8 | 640 | 730 | 800 | 922 | 200000 | BF | Joint | Fully threaded bolts. No washers.
181 | [8 empty] | Test 8 (T5) | Monotonic | NA | Cruciform | V-load at column top | Major | No | No | No | NA | No | NA | No | NA | No | NA | Fillet | 10 | 0 | 0 | UC 254 x 254 x 73 | 254.1 | 254.6 | 14.2 | 8.6 | 1100 | UB 406 x 178 x 60 | 406.4 | 177.9 | 12.8 | 7.9 | 1212 | 216000000 | 1199000 | 12 | 200 | 460 | 26.8 | 26.8 | Standard | Hand - Snug tight | ? | 20 | 245 | 87 | 87 | 90 | 90 | 106 | No | 2 x 2 | 2 x 2 | 4 | 8 | NA | NA | NA | NA | NA | NA | NA | NA | NA | NA | NA | NA | NA | NA | NA | NA | NA | NA | NA | NA | NA | S275 | 275 | 327.5 | 410 | 469.5 | 166000 | S275 | 275 | 357.5 | 430 | 473 | 200000 | S275 | 275 | 326 | 410 | 475 | 157000 | NA | NA | NA | NA | NA | NA | NA | NA | 8.8 | 640 | 730 | 800 | 882 | 200000 | CB+WB | Joint | -
182 | [8 empty] | Test 9 (T4) | Monotonic | NA | Cruciform | V-load at column top | Major | No | No | No | NA | No | NA | No | NA | No | NA | Fillet | 10 | 0 | 0 | UC 254 x 254 x 89 | 260.3 | 256.3 | 17.3 | 10.3 | 1200 | UB 457 x 191 x 74 | 457 | 190.4 | 14.5 | 9 | 1212 | 333200000 | 1653000 | 12 | 200 | 510 | 26.5 | 26.5 | Standard | Hand - Snug tight | ? | 24 | 353 | 87 | 87 | 90 | 90 | 156 | No | 2 x 2 | 2 x 2 | 4 | 8 | NA | NA | NA | NA | NA | NA | NA | NA | NA | NA | NA | NA | NA | NA | NA | NA | NA | NA | NA | NA | NA | S275 | 275 | 327.5 | 410 | 469.5 | 166000 | S275 | 275 | 357.5 | 430 | 473 | 200000 | S275 | 275 | 326 | 410 | 475 | 157000 | NA | NA | NA | NA | NA | NA | NA | NA | 8.8 | 640 | 730 | 800 | 949 | 200000 | CB+WB | Joint | -
183 | [8 empty] | Test 10 (T6) | Monotonic | NA | Cruciform | V-load at column top | Major | No | No | No | NA | No | NA | No | NA | No | NA | Fillet | 10 | 0 | 0 | UC 254 x 254 x 73 | 254.1 | 254.6 | 14.2 | 8.6 | 1100 | UB 406 x 178 x 60 | 406.4 | 177.9 | 12.8 | 7.9 | 1215 | 216000000 | 1199000 | 15 | 200 | 460 | 26.8 | 26.8 | Standard | Hand - Snug tight | ? | 20 | 245 | 87 | 87 | 90 | 90 | 106 | No | 2 x 2 | 2 x 2 | 4 | 8 | NA | NA | NA | NA | NA | NA | NA | NA | NA | NA | NA | NA | NA | NA | NA | NA | NA | NA | NA | NA | NA | S275 | 275 | 327.5 | 410 | 469.5 | 166000 | S275 | 275 | 357.5 | 430 | 473 | 200000 | S275 | 275 | 307 | 410 | 461 | 150000 | NA | NA | NA | NA | NA | NA | NA | NA | 8.8 | 640 | 730 | 800 | 882 | 200000 | CB+WB | Joint | -
184 | 27 | 1996 | Wang | Wang, J. Y., Wong, Y. L., and Chan, S. L. (1996). "Experimental study of semi-rigid composite end-plate connections under cyclic loading." Advances in steel structures (icass '96), S. L. Chan, and J. G. Teng, eds., Pergamon, Oxford, 489-494. | 3 | Hong Kong Polytechnic University | China | Unbalanced moment, ρ | SPFC1 | Cyclic | Ramped Sym. | Cruciform | H-load at column top | Major | Yes | No | No | NA | No | NA | No | NA | No | NA | Fillet | 6 | 0 | 0 | UC 254 x 254 x 73 | 254.1 | 254.6 | 14.2 | 8.6 | 2165 | UB 305 x 127 x 37 | 304.4 | 123.4 | 10.7 | 7.1 | 1873 | 71710000 | 539400 | 10 | 270 | 324 | 10 | 10 | Standard | Hand tightened to 180 N.m torque | 50 | 20 | 245 | 72 | 72 | 100 | 60 | 0 | Yes | 1 x 2 | 1 x 2 | 2 | 6 | 125 | 1200 | Bondek II | 1 | 180 | 1678 | 52 | Perpendicular | Headed | 18 | 2 | 19 | 100 | 100 | 210 | ?Ф8 | 10Ф12 | 291.5398 | 1165.08 | 25 | 1.33% | Q275 | 275 | 357.5 | 410 | 507 | 200000 | Q275 | 275 | 339 | 410 | 463 | 200000 | Q275 | 275 | 308 | 410 | 472 | 200000 | C40-Cube | 43.2 | 3.02 | 35000 | 505 | 654 | 200000 | 550 | 8.8 | 640 | 730 | 800 | 940 | 200000 | CC+PY | Total | -
185 | [8 empty] | SPFC2 | Cyclic | Ramped Sym. | Cruciform | H-load at column top | Major | Yes | No | No | NA | No | NA | No | NA | No | NA | Fillet | 6 | 0 | 0 | UC 254 x 254 x 73 | 254.1 | 254.6 | 14.2 | 8.6 | 2165 | UB 305 x 127 x 37 | 304.4 | 123.4 | 10.7 | 7.1 | 1873 | 71710000 | 539400 | 10 | 270 | 324 | 10 | 10 | Standard | Hand tightened to 180 N.m torque | 50 | 20 | 245 | 72 | 72 | 100 | 60 | 0 | Yes | 1 x 2 | 1 x 2 | 2 | 6 | 125 | 1200 | Bondek II | 1 | 180 | 1678 | 52 | Perpendicular | Headed | 9 | 1 | 19 | 100 | 100 | 210 | ?Ф8 | 7Ф12 | 291.5398 | 805.92 | 25 | 0.92% | Q275 | 275 | 357.5 | 410 | 507 | 200000 | Q275 | 275 | 339 | 410 | 463 | 200000 | Q275 | 275 | 308 | 410 | 472 | 200000 | C40-Cube | 41.41 | 2.84 | 35000 | 505 | 654 | 200000 | 550 | 8.8 | 640 | 730 | 800 | 940 | 200000 | CC+PY | Total | -
186 | [8 empty] | SPFC2E | Cyclic | Ramped Sym. | Cantilever | H-load at column top | Major | Yes | No | No | NA | No | NA | No | NA | No | NA | Fillet | 6 | 0 | 0 | UC 254 x 254 x 73 | 254.1 | 254.6 | 14.2 | 8.6 | 2165 | UB 305 x 127 x 37 | 304.4 | 123.4 | 10.7 | 7.1 | 1873 | 71710000 | 539400 | 10 | 270 | 324 | 10 | 10 | Standard | Hand tightened to 180 N.m torque | 50 | 20 | 245 | 72 | 72 | 100 | 60 | 0 | Yes | 1 x 2 | 1 x 2 | 2 | 6 | 125 | 1200 | Bondek II | 1 | 180 | 1678 | 52 | Perpendicular | Headed | 9 | 1 | 19 | 100 | 100 | 210 | ?Ф8 | 7Ф12 | 291.5398 | 805.92 | 25 | 0.92% | Q275 | 275 | 357.5 | 410 | 507 | 200000 | Q275 | 275 | 339 | 410 | 463 | 200000 | Q275 | 275 | 308 | 410 | 472 | 200000 | C40-Cube | 42.64 | 3.19 | 35000 | 505 | 654 | 200000 | 550 | 8.8 | 640 | 730 | 800 | 940 | 200000 | CC+WY+WB | Total | -
187 | 28 | 1999 | Abolmaali | Abolmaali, A. (1999). "Nonlinear dynamic finite element analysis of steel frames with semi-rigid joints." PhD Thesis, University of Oklahoma, Norman, Oklahoma. | 12 | University of Oklahoma | USA | tep, db, hb, bep | Test 1 | Cyclic | Ramped Sym. | Cantilever | V-load at beam end | Major | No | No | No | NA | No | NA | No | NA | No | NA | Fillet | 6 | 0 | 0 | BU 305 x 203 x 25 x 10 | 304.8 | 203.2 | 25.4 | 9.525 | 1524 | BU 457 x 152 x 13 x 6 | 457.2 | 152.4 | 12.7 | 6.35 | 1765.3 | 233861360.8 | 1156312.2 | 9.525 | 152.4 | 457.2 | 0 | 0 | Standard | Pretensioned (70% Fy) | 107.968 | 19.1 | 241 | 41.275 | 41.275 | 76.2 | 76.2 | 222.25 | No | 2 x 2 | 2 x 2 | 4 | 8 | NA | NA | NA | NA | NA | NA | NA | NA | NA | NA | NA | NA | NA | NA | NA | NA | NA | NA | NA | NA | NA | A572 Gr50 | 345 | 379.5 | 450 | 495 | 200000 | A572 Gr50 | 345 | 379.5 | 450 | 495 | 200000 | A572 Gr50 | 345 | 379.5 | 450 | 495 | 200000 | NA | NA | NA | NA | NA | NA | NA | NA | A325 | 640 | 730 | 800 | 940 | 200000 | PY+PF | Joint | -
188 | [8 empty] | Test 2 | Cyclic | Ramped Sym. | Cantilever | V-load at beam end | Major | No | No | No | NA | No | NA | No | NA | No | NA | Fillet | 6 | 0 | 0 | BU 305 x 203 x 25 x 10 | 304.8 | 203.2 | 25.4 | 9.525 | 1524 | BU 457 x 152 x 13 x 6 | 457.2 | 152.4 | 12.7 | 6.35 | 1765.3 | 233861360.8 | 1156312.2 | 12.7 | 152.4 | 457.2 | 0 | 0 | Standard | Pretensioned (70% Fy) | 107.968 | 19.1 | 241 | 41.275 | 41.275 | 76.2 | 76.2 | 222.25 | No | 2 x 2 | 2 x 2 | 4 | 8 | NA | NA | NA | NA | NA | NA | NA | NA | NA | NA | NA | NA | NA | NA | NA | NA | NA | NA | NA | NA | NA | A572 Gr50 | 345 | 379.5 | 450 | 495 | 200000 | A572 Gr50 | 345 | 379.5 | 450 | 495 | 200000 | A572 Gr50 | 345 | 358.2 | 450 | 495 | 200000 | NA | NA | NA | NA | NA | NA | NA | NA | A325 | 640 | 730 | 800 | 940 | 200000 | PY+BF | Joint | -
189 | [8 empty] | Test 3 | Cyclic | Ramped Sym. | Cantilever | V-load at beam end | Major | No | No | No | NA | No | NA | No | NA | No | NA | Fillet | 6 | 0 | 0 | BU 305 x 203 x 25 x 10 | 304.8 | 203.2 | 25.4 | 9.525 | 1524 | BU 457 x 152 x 13 x 6 | 457.2 | 152.4 | 12.7 | 6.35 | 1765.3 | 233861360.8 | 1156312.2 | 15.875 | 152.4 | 457.2 | 0 | 0 | Standard | Pretensioned (70% Fy) | 107.968 | 19.1 | 241 | 41.275 | 41.275 | 76.2 | 76.2 | 222.25 | No | 2 x 2 | 2 x 2 | 4 | 8 | NA | NA | NA | NA | NA | NA | NA | NA | NA | NA | NA | NA | NA | NA | NA | NA | NA | NA | NA | NA | NA | A572 Gr50 | 345 | 379.5 | 450 | 495 | 200000 | A572 Gr50 | 345 | 379.5 | 450 | 495 | 200000 | A572 Gr50 | 345 | 372 | 450 | 495 | 200000 | NA | NA | NA | NA | NA | NA | NA | NA | A325 | 640 | 730 | 800 | 940 | 200000 | PY+BF | Joint | -
190 | [8 empty] | Test 4 | Cyclic | Ramped Sym. | Cantilever | V-load at beam end | Major | No | No | No | NA | No | NA | No | NA | No | NA | Fillet | 6 | 0 | 0 | BU 305 x 203 x 25 x 10 | 304.8 | 203.2 | 25.4 | 9.525 | 1524 | BU 457 x 203 x 13 x 6 | 457.2 | 203.2 | 12.7 | 6.35 | 1765.3 | 297614140.8 | 1443085.8 | 9.525 | 203.2 | 457.2 | 0 | 0 | Standard | Pretensioned (70% Fy) | 191.744 | 25.4 | 428 | 47.625 | 47.625 | 88.9 | 88.9 | 184.15 | No | 2 x 2 | 2 x 2 | 4 | 8 | NA | NA | NA | NA | NA | NA | NA | NA | NA | NA | NA | NA | NA | NA | NA | NA | NA | NA | NA | NA | NA | A572 Gr50 | 345 | 379.5 | 450 | 495 | 200000 | A572 Gr50 | 345 | 379.5 | 450 | 495 | 200000 | A572 Gr50 | 345 | 365.1 | 450 | 495 | 200000 | NA | NA | NA | NA | NA | NA | NA | NA | A325 | 640 | 730 | 800 | 940 | 200000 | PY+PF | Joint | -
191 | [8 empty] | Test 5 | Cyclic | Ramped Sym. | Cantilever | V-load at beam end | Major | No | No | No | NA | No | NA | No | NA | No | NA | Fillet | 6 | 0 | 0 | BU 305 x 203 x 25 x 10 | 304.8 | 203.2 | 25.4 | 9.525 | 1524 | BU 457 x 203 x 13 x 6 | 457.2 | 203.2 | 12.7 | 6.35 | 1765.3 | 297614140.8 | 1443085.8 | 12.7 | 203.2 | 457.2 | 0 | 0 | Standard | Pretensioned (70% Fy) | 191.744 | 25.4 | 428 | 47.625 | 47.625 | 88.9 | 88.9 | 184.15 | No | 2 x 2 | 2 x 2 | 4 | 8 | NA | NA | NA | NA | NA | NA | NA | NA | NA | NA | NA | NA | NA | NA | NA | NA | NA | NA | NA | NA | NA | A572 Gr50 | 345 | 379.5 | 450 | 495 | 200000 | A572 Gr50 | 345 | 379.5 | 450 | 495 | 200000 | A572 Gr50 | 345 | 337.6 | 450 | 495 | 200000 | NA | NA | NA | NA | NA | NA | NA | NA | A325 | 640 | 730 | 800 | 940 | 200000 | PY+BF | Joint | -
192 | [8 empty] | Test 6 | Cyclic | Ramped Sym. | Cantilever | V-load at beam end | Major | No | No | No | NA | No | NA | No | NA | No | NA | Fillet | 6 | 0 | 0 | BU 305 x 203 x 25 x 10 | 304.8 | 203.2 | 25.4 | 9.525 | 1524 | BU 457 x 203 x 13 x 6 | 457.2 | 203.2 | 12.7 | 6.35 | 1765.3 | 297614140.8 | 1443085.8 | 19.05 | 203.2 | 457.2 | 0 | 0 | Standard | Pretensioned (70% Fy) | 191.744 | 25.4 | 428 | 47.625 | 47.625 | 88.9 | 88.9 | 184.15 | No | 2 x 2 | 2 x 2 | 4 | 8 | NA | NA | NA | NA | NA | NA | NA | NA | NA | NA | NA | NA | NA | NA | NA | NA | NA | NA | NA | NA | NA | A572 Gr50 | 345 | 379.5 | 450 | 495 | 200000 | A572 Gr50 | 345 | 379.5 | 450 | 495 | 200000 | A572 Gr50 | 345 | 379.5 | 450 | 495 | 200000 | NA | NA | NA | NA | NA | NA | NA | NA | A325 | 640 | 730 | 800 | 940 | 200000 | PY+BF | Joint | -
193 | [8 empty] | Test 7 | Cyclic | Ramped Sym. | Cantilever | V-load at beam end | Major | No | No | No | NA | No | NA | No | NA | No | NA | Fillet | 6 | 0 | 0 | BU 305 x 203 x 25 x 10 | 304.8 | 203.2 | 25.4 | 9.525 | 1524 | BU 559 x 152 x 13 x 6 | 558.8 | 152.4 | 12.7 | 6.35 | 1765.3 | 368963144.3 | 1508634.1 | 9.525 | 152.4 | 558.8 | 0 | 0 | Standard | Pretensioned (70% Fy) | 107.968 | 19.1 | 241 | 41.275 | 41.275 | 76.2 | 76.2 | 323.85 | No | 2 x 2 | 2 x 2 | 4 | 8 | NA | NA | NA | NA | NA | NA | NA | NA | NA | NA | NA | NA | NA | NA | NA | NA | NA | NA | NA | NA | NA | A572 Gr50 | 345 | 379.5 | 450 | 495 | 200000 | A572 Gr50 | 345 | 379.5 | 450 | 495 | 200000 | A572 Gr50 | 345 | 351.4 | 450 | 495 | 200000 | NA | NA | NA | NA | NA | NA | NA | NA | A325 | 640 | 730 | 800 | 940 | 200000 | PY+PF | Joint | -
194 | [8 empty] | Test 8 | Cyclic | Ramped Sym. | Cantilever | V-load at beam end | Major | No | No | No | NA | No | NA | No | NA | No | NA | Fillet | 6 | 0 | 0 | BU 305 x 203 x 25 x 10 | 304.8 | 203.2 | 25.4 | 9.525 | 1524 | BU 559 x 152 x 13 x 6 | 558.8 | 152.4 | 12.7 | 6.35 | 1765.3 | 368963144.3 | 1508634.1 | 12.7 | 152.4 | 558.8 | 0 | 0 | Standard | Pretensioned (70% Fy) | 107.968 | 19.1 | 241 | 41.275 | 41.275 | 76.2 | 76.2 | 323.85 | No | 2 x 2 | 2 x 2 | 4 | 8 | NA | NA | NA | NA | NA | NA | NA | NA | NA | NA | NA | NA | NA | NA | NA | NA | NA | NA | NA | NA | NA | A572 Gr50 | 345 | 379.5 | 450 | 495 | 200000 | A572 Gr50 | 345 | 379.5 | 450 | 495 | 200000 | A572 Gr50 | 345 | 361.7 | 450 | 495 | 200000 | NA | NA | NA | NA | NA | NA | NA | NA | A325 | 640 | 730 | 800 | 940 | 200000 | PY+BF | Joint | -
195 | [8 empty] | Test 9 | Cyclic | Ramped Sym. | Cantilever | V-load at beam end | Major | No | No | No | NA | No | NA | No | NA | No | NA | Fillet | 6 | 0 | 0 | BU 305 x 203 x 25 x 10 | 304.8 | 203.2 | 25.4 | 9.525 | 1524 | BU 559 x 152 x 13 x 6 | 558.8 | 152.4 | 12.7 | 6.35 | 1765.3 | 368963144.3 | 1508634.1 | 15.875 | 152.4 | 558.8 | 0 | 0 | Standard | Pretensioned (70% Fy) | 107.968 | 19.1 | 241 | 41.275 | 41.275 | 76.2 | 76.2 | 323.85 | No | 2 x 2 | 2 x 2 | 4 | 8 | NA | NA | NA | NA | NA | NA | NA | NA | NA | NA | NA | NA | NA | NA | NA | NA | NA | NA | NA | NA | NA | A572 Gr50 | 345 | 379.5 | 450 | 495 | 200000 | A572 Gr50 | 345 | 379.5 | 450 | 495 | 200000 | A572 Gr50 | 345 | 378.9 | 450 | 495 | 200000 | NA | NA | NA | NA | NA | NA | NA | NA | A325 | 640 | 730 | 800 | 940 | 200000 | PY+BF | Joint | -
196 | [8 empty] | Test 10 | Cyclic | Ramped Sym. | Cantilever | V-load at beam end | Major | No | No | No | NA | No | NA | No | NA | No | NA | Fillet | 6 | 0 | 0 | BU 305 x 203 x 25 x 10 | 304.8 | 203.2 | 25.4 | 9.525 | 1524 | BU 559 x 203 x 13 x 6 | 558.8 | 203.2 | 12.7 | 6.35 | 1765.3 | 465181975.5 | 1860956.0 | 9.525 | 203.2 | 558.8 | 0 | 0 | Standard | Pretensioned (70% Fy) | 191.744 | 25.4 | 428 | 47.625 | 47.625 | 88.9 | 88.9 | 285.75 | No | 2 x 2 | 2 x 2 | 4 | 8 | NA | NA | NA | NA | NA | NA | NA | NA | NA | NA | NA | NA | NA | NA | NA | NA | NA | NA | NA | NA | NA | A572 Gr50 | 345 | 379.5 | 450 | 495 | 200000 | A572 Gr50 | 345 | 379.5 | 450 | 495 | 200000 | A572 Gr50 | 345 | 350 | 450 | 495 | 200000 | NA | NA | NA | NA | NA | NA | NA | NA | A325 | 640 | 730 | 800 | 940 | 200000 | WF | Joint | -
197 | [8 empty] | Test 11 | Cyclic | Ramped Sym. | Cantilever | V-load at beam end | Major | No | No | No | NA | No | NA | No | NA | No | NA | Fillet | 6 | 0 | 0 | BU 305 x 203 x 25 x 10 | 304.8 | 203.2 | 25.4 | 9.525 | 1524 | BU 559 x 203 x 13 x 6 | 558.8 | 203.2 | 12.7 | 6.35 | 1765.3 | 465181975.5 | 1860956.0 | 12.7 | 203.2 | 558.8 | 0 | 0 | Standard | Pretensioned (70% Fy) | 191.744 | 25.4 | 428 | 47.625 | 47.625 | 88.9 | 88.9 | 285.75 | No | 2 x 2 | 2 x 2 | 4 | 8 | NA | NA | NA | NA | NA | NA | NA | NA | NA | NA | NA | NA | NA | NA | NA | NA | NA | NA | NA | NA | NA | A572 Gr50 | 345 | 379.5 | 450 | 495 | 200000 | A572 Gr50 | 345 | 379.5 | 450 | 495 | 200000 | A572 Gr50 | 345 | 379.5 | 450 | 495 | 200000 | NA | NA | NA | NA | NA | NA | NA | NA | A325 | 640 | 730 | 800 | 940 | 200000 | PY+PF | Joint | -
198 | [8 empty] | Test 12 | Cyclic | Ramped Sym. | Cantilever | V-load at beam end | Major | No | No | No | NA | No | NA | No | NA | No | NA | Fillet | 6 | 0 | 0 | BU 305 x 203 x 25 x 10 | 304.8 | 203.2 | 25.4 | 9.525 | 1524 | BU 559 x 203 x 13 x 6 | 558.8 | 203.2 | 12.7 | 6.35 | 1765.3 | 465181975.5 | 1860956.0 | 19.05 | 203.2 | 558.8 | 0 | 0 | Standard | Pretensioned (70% Fy) | 191.744 | 25.4 | 428 | 47.625 | 47.625 | 88.9 | 88.9 | 285.75 | No | 2 x 2 | 2 x 2 | 4 | 8 | NA | NA | NA | NA | NA | NA | NA | NA | NA | NA | NA | NA | NA | NA | NA | NA | NA | NA | NA | NA | NA | A572 Gr50 | 345 | 379.5 | 450 | 495 | 200000 | A572 Gr50 | 345 | 379.5 | 450 | 495 | 200000 | A572 Gr50 | 345 | 392.7 | 450 | 495 | 200000 | NA | NA | NA | NA | NA | NA | NA | NA | A325 | 640 | 730 | 800 | 940 | 200000 | PY+BF | Joint | -
199 | 29 | 1999 | Boorse | Boorse, M. R. (1999). "Evaluation of the inelastic rotation capability of flush end-plate moment connections." MSc Thesis, Virginia Polytechnic Institute and State University, Virginia, USA. | 7 | Virginia Polytechnic Institute and State University | USA | db, nb | F1-3/4-3/8-16_1 | Cyclic | Ramped Sym.: ATC-24 | Cantilever | V-load at beam end | Major | No | No | Both | 6 | No | NA | No | NA | No | NA | Fillet | 6 | 0 | 0 | BU 305 x 152 x 10 x 6 | 304.8 | 152.4 | 9.525 | 6.35 | 2716 | BU 406 x 152 x 35 | 406.4 | 152.4 | 6.35 | 6.35 | 1676.4 | 109736597.1 | 633206.4 | 9.525 | 152.4 | 406.4 | 0 | 0 | Standard | Hand - Snug tight | 124.55 | 19.05 | 241 | 44.45 | 44.45 | 0 | 88.9 | 317.5 | Yes | 1 x 2 | 1 x 2 | 2 | 4 | NA | NA | NA | NA | NA | NA | NA | NA | NA | NA | NA | NA | NA | NA | NA | NA | NA | NA | NA | NA | NA | A572 Gr50 | 345 | 413.6856 | 450 | 586.0546 | 200000 | A572 Gr50 | 345 | 465.3963 | 450 | 579.15984 | 200000 | A572 Gr50 | 345 | 369.6280836 | 450 | 578.7461544 | 200000 | NA | NA | NA | NA | NA | NA | NA | NA | A325 | 640 | 730 | 800 | 940 | 200000 | WF | Joint + Beam | -
200 | [8 empty] | F1-3/4-3/8-16_2 | Cyclic | Ramped Sym.: ATC-24 | Cantilever | V-load at beam end | Major | No | No | Both | 6 | No | NA | No | NA | No | NA | Fillet | 6 | 0 | 0 | BU 305 x 152 x 10 x 6 | 304.8 | 152.4 | 9.525 | 6.35 | 2716 | BU 406 x 152 x 35 | 406.4 | 152.4 | 6.35 | 6.35 | 1676.4 | 109736597.1 | 633206.4 | 9.525 | 152.4 | 406.4 | 0 | 0 | Standard | Hand - Snug tight | 124.55 | 19.05 | 241 | 44.45 | 44.45 | 0 | 88.9 | 317.5 | Yes | 1 x 2 | 1 x 2 | 2 | 4 | NA | NA | NA | NA | NA | NA | NA | NA | NA | NA | NA | NA | NA | NA | NA | NA | NA | NA | NA | NA | NA | A572 Gr50 | 345 | 446.090972 | 450 | 586.0546 | 200000 | A572 Gr50 | 345 | 461.94892 | 450 | 579.15984 | 200000 | A572 Gr50 | 345 | 362.664376 | 450 | 579.15984 | 200000 | NA | NA | NA | NA | NA | NA | NA | NA | A325 | 640 | 730 | 800 | 940 | 200000 | WF | Joint + Beam | -
201 | [8 empty] | F1-5/8-3/8-16_1 | Cyclic | Ramped Sym.: ATC-24 | Cantilever | V-load at beam end | Major | No | No | Both | 6 | No | NA | No | NA | No | NA | Fillet | 6 | 0 | 0 | BU 305 x 152 x 10 x 6 | 304.8 | 152.4 | 9.525 | 6.35 | 2716 | BU 406 x 152 x 35 | 406.4 | 152.4 | 6.35 | 6.35 | 1676.4 | 109736597.1 | 633206.4 | 9.525 | 152.4 | 406.4 | 0 | 0 | Standard | Hand - Snug tight | 124.55 | 15.875 | 165 | 41.275 | 41.275 | 0 | 69.85 | 323.85 | Yes | 1 x 2 | 1 x 2 | 2 | 4 | NA | NA | NA | NA | NA | NA | NA | NA | NA | NA | NA | NA | NA | NA | NA | NA | NA | NA | NA | NA | NA | A572 Gr50 | 345 | 448.5730856 | 450 | 586.0546 | 200000 | A572 Gr50 | 345 | 461.94892 | 450 | 579.15984 | 200000 | A572 Gr50 | 345 | 370.938088 | 450 | 579.15984 | 200000 | NA | NA | NA | NA | NA | NA | NA | NA | A325 | 640 | 730 | 800 | 940 | 200000 | BF | Joint + Beam | -
202 | [8 empty] | F1-5/8-3/8-16_2 | Cyclic | Ramped Sym.: ATC-24 | Cantilever | V-load at beam end | Major | No | No | Both | 6 | No | NA | No | NA | No | NA | Fillet | 6 | 0 | 0 | BU 305 x 152 x 10 x 6 | 304.8 | 152.4 | 9.525 | 6.35 | 2716 | BU 406 x 152 x 35 | 406.4 | 152.4 | 6.35 | 6.35 | 1676.4 | 109736597.1 | 633206.4 | 9.525 | 152.4 | 406.4 | 0 | 0 | Standard | Hand - Snug tight | 124.55 | 15.875 | 165 | 41.275 | 41.275 | 0 | 69.85 | 323.85 | Yes | 1 x 2 | 1 x 2 | 2 | 4 | NA | NA | NA | NA | NA | NA | NA | NA | NA | NA | NA | NA | NA | NA | NA | NA | NA | NA | NA | NA | NA | A572 Gr50 | 345 | 448.5730856 | 450 | 586.0546 | 200000 | A572 Gr50 | 345 | 461.94892 | 450 | 579.15984 | 200000 | A572 Gr50 | 345 | 368.86966 | 450 | 579.15984 | 200000 | NA | NA | NA | NA | NA | NA | NA | NA | A325 | 640 | 730 | 800 | 940 | 200000 | BF | Joint + Beam | -
203 | [8 empty] | F2-3/4-3/8-16_1 | Cyclic | Ramped Sym.: ATC-24 | Cantilever | V-load at beam end | Major | No | No | Both | 6 | No | NA | No | NA | No | NA | Fillet | 6 | 0 | 0 | BU 305 x 152 x 10 x 6 | 304.8 | 152.4 | 9.525 | 6.35 | 2716 | BU 406 x 152 x 35 | 406.4 | 152.4 | 6.35 | 6.35 | 1676.4 | 109736597.1 | 633206.4 | 9.525 | 152.4 | 406.4 | 0 | 0 | Standard | Hand - Snug tight | 124.55 | 19.05 | 241 | 44.45 | 44.45 | 76.2 | 88.9 | 165.1 | No | 2 x 2 | 2 x 2 | 4 | 8 | NA | NA | NA | NA | NA | NA | NA | NA | NA | NA | NA | NA | NA | NA | NA | NA | NA | NA | NA | NA | NA | A572 Gr50 | 345 | 441.1612186 | 450 | 579.15984 | 200000 | A572 Gr50 | 345 | 466.5339354 | 450 | 582.60722 | 200000 | A572 Gr50 | 345 | 363.353852 | 450 | 570.196652 | 200000 | NA | NA | NA | NA | NA | NA | NA | NA | A325 | 640 | 730 | 800 | 940 | 200000 | PF+WF | Joint + Beam | -
204 | [8 empty] | F2-5/8-3/8-16_1 | Cyclic | Ramped Sym.: ATC-24 | Cantilever | V-load at beam end | Major | No | No | Both | 6 | No | NA | No | NA | No | NA | Fillet | 6 | 0 | 0 | BU 305 x 152 x 10 x 6 | 304.8 | 152.4 | 9.525 | 6.35 | 2716 | BU 406 x 152 x 35 | 406.4 | 152.4 | 6.35 | 6.35 | 1676.4 | 109736597.1 | 633206.4 | 9.525 | 152.4 | 406.4 | 0 | 0 | Standard | Hand - Snug tight | 124.55 | 15.875 | 165 | 41.275 | 41.275 | 76.2 | 69.85 | 171.45 | No | 2 x 2 | 2 x 2 | 4 | 8 | NA | NA | NA | NA | NA | NA | NA | NA | NA | NA | NA | NA | NA | NA | NA | NA | NA | NA | NA | NA | NA | A572 Gr50 | 345 | 444.71202 | 450 | 586.0546 | 200000 | A572 Gr50 | 345 | 465.3963 | 450 | 582.60722 | 200000 | A572 Gr50 | 345 | 365.2154372 | 450 | 571.575604 | 200000 | NA | NA | NA | NA | NA | NA | NA | NA | A325 | 640 | 730 | 800 | 940 | 200000 | BF | Joint + Beam | -
205 | [8 empty] | F2-5/8-3/8-16_2 | Cyclic | Ramped Sym.: ATC-24 | Cantilever | V-load at beam end | Major | No | No | Both | 6 | No | NA | No | NA | No | NA | Fillet | 6 | 0 | 0 | BU 305 x 152 x 10 x 6 | 304.8 | 152.4 | 9.525 | 6.35 | 2716 | BU 406 x 152 x 35 | 406.4 | 152.4 | 6.35 | 6.35 | 1676.4 | 109736597.1 | 633206.4 | 9.525 | 152.4 | 406.4 | 0 | 0 | Standard | Hand - Snug tight | 124.55 | 15.875 | 165 | 41.275 | 41.275 | 76.2 | 69.85 | 171.45 | No | 2 x 2 | 2 x 2 | 4 | 8 | NA | NA | NA | NA | NA | NA | NA | NA | NA | NA | NA | NA | NA | NA | NA | NA | NA | NA | NA | NA | NA | A572 Gr50 | 345 | 444.71202 | 450 | 586.0546 | 200000 | A572 Gr50 | 345 | 465.3963 | 450 | 582.60722 | 200000 | A572 Gr50 | 345 | 365.42228 | 450 | 572.26508 | 200000 | NA | NA | NA | NA | NA | NA | NA | NA | A325 | 640 | 730 | 800 | 940 | 200000 | BF | Joint + Beam | -
206 | 30 | 1999 | France | France, J. E., Davison, J. B., and Kirby, P. A. (1999). "Strength and rotational stiffness of moment connections to tubular columns using flowdrill connectors." Journal of Constructional Steel Research, 50(1), 1-14, DOI: 10.1016/S0143-974X(98)00235-1. | 17 | University of Sheffield | UK | HSS vs CFST, Flowdrill bolts, Nc | Test 2 | Cyclic | Ramped Asym. | Cantilever | V-load at beam end | Major | No | No | No | NA | No | NA | No | NA | No | NA | Fillet - E43 electrode | 6 | 0 | 80 | SHS 200 x 200 x 8 | 200 | 200 | 8 | 8 | 1700 | UB 457 x 152 x 52 | 449.8 | 152.4 | 10.9 | 7.6 | 1007 | 213700000 | 1096000 | 10 | 160 | 450 | 0.1 | 0.1 | Standard | Tightened to 160 N.m torque | 32 | 20 | 245 | 60 | 90 | 100 | 100 | 100 | No | 2 x 2 | 2 x 2 | 4 | 8 | NA | NA | NA | NA | NA | NA | NA | NA | NA | NA | NA | NA | NA | NA | NA | NA | NA | NA | NA | NA | NA | S275 | 275 | 318 | 410 | 466 | 201000 | S275 | 275 | 318 | 430 | 466 | 201000 | S275 | 275 | 360 | 410 | 530 | 200000 | NA | NA | NA | NA | NA | NA | NA | NA | 8.8 | 640 | 730 | 800 | 940 | 200000 | PY+CB | Joint | -
207 | [8 empty] | Test 4 | Cyclic | Ramped Asym. | Cantilever | V-load at beam end | Major | No | No | No | NA | No | NA | No | NA | No | NA | Fillet - E43 electrode | 6 | 0 | 80 | SHS 200 x 200 x 8 | 200 | 200 | 8 | 8 | 1700 | UB 356 x 171 x 45 | 351.4 | 171.1 | 9.7 | 7 | 1010 | 120700000 | 774600 | 10 | 160 | 350 | 0 | 0 | Standard | Tightened to 160 N.m torque | 32 | 20 | 245 | 60 | 90 | 100 | 100 | 100 | No | 2 x 2 | 1 x 2 | 4 | 6 | NA | NA | NA | NA | NA | NA | NA | NA | NA | NA | NA | NA | NA | NA | NA | NA | NA | NA | NA | NA | NA | S275 | 275 | 318 | 410 | 466 | 201000 | S275 | 275 | 318 | 430 | 466 | 201000 | S275 | 275 | 360 | 410 | 530 | 200000 | NA | NA | NA | NA | NA | NA | NA | NA | 8.8 | 640 | 730 | 800 | 940 | 200000 | CB | Joint | -
208 | [8 empty] | Test 5 | Cyclic | Ramped Asym. | Cantilever | V-load at beam end | Major | No | No | No | NA | No | NA | No | NA | No | NA | Fillet - E43 electrode | 6 | 0 | 80 | SHS 200 x 200 x 8 | 200 | 200 | 8 | 8 | 1700 | UB 356 x 171 x 45 | 351.4 | 171.1 | 9.7 | 7 | 1015 | 120700000 | 774600 | 10 | 160 | 350 | 0 | 0 | Standard | Tightened to 160 N.m torque | 32 | 20 | 245 | 60 | 90 | 100 | 80 | 100 | No | 2 x 2 | 1 x 2 | 4 | 6 | NA | NA | NA | NA | NA | NA | NA | NA | NA | NA | NA | NA | NA | NA | NA | NA | NA | NA | NA | NA | NA | S275 | 275 | 318 | 410 | 466 | 201000 | S275 | 275 | 318 | 430 | 466 | 201000 | S275 | 275 | 360 | 410 | 530 | 200000 | NA | NA | NA | NA | NA | NA | NA | NA | 8.8 | 640 | 730 | 800 | 940 | 200000 | CB | Joint | -
209 | [8 empty] | Test 6 | Cyclic | Ramped Asym. | Cantilever | V-load at beam end | Major | No | No | No | NA | No | NA | No | NA | No | NA | Fillet - E43 electrode | 6 | 0 | 80 | SHS 200 x 200 x 8 | 200 | 200 | 8 | 8 | 1700 | UB 356 x 171 x 45 | 351.4 | 171.1 | 9.7 | 7 | 1008 | 120700000 | 774600 | 10 | 180 | 350 | 0 | 0 | Standard | Tightened to 160 N.m torque | 32 | 20 | 245 | 60 | 90 | 100 | 120 | 100 | No | 2 x 2 | 1 x 2 | 4 | 6 | NA | NA | NA | NA | NA | NA | NA | NA | NA | NA | NA | NA | NA | NA | NA | NA | NA | NA | NA | NA | NA | S275 | 275 | 318 | 410 | 466 | 201000 | S275 | 275 | 318 | 430 | 466 | 201000 | S275 | 275 | 360 | 410 | 530 | 200000 | NA | NA | NA | NA | NA | NA | NA | NA | 8.8 | 640 | 730 | 800 | 940 | 200000 | PY+BB+WB | Joint | -
210 | [8 empty] | Test 7 | Cyclic | Ramped Asym. | Cantilever | V-load at beam end | Major | No | No | No | NA | No | NA | No | NA | No | NA | Fillet - E43 electrode | 6 | 0 | 80 | SHS 200 x 200 x 6.3 | 200 | 200 | 6.3 | 6.3 | 1700 | UB 356 x 171 x 45 | 351.4 | 171.1 | 9.7 | 7 | 1009 | 120700000 | 774600 | 10 | 160 | 350 | 0 | 0 | Standard | Tightened to 160 N.m torque | 32 | 20 | 245 | 60 | 90 | 100 | 100 | 100 | No | 2 x 2 | 1 x 2 | 4 | 6 | NA | NA | NA | NA | NA | NA | NA | NA | NA | NA | NA | NA | NA | NA | NA | NA | NA | NA | NA | NA | NA | S275 | 275 | 336 | 410 | 479 | 205000 | S275 | 275 | 336 | 430 | 479 | 205000 | S275 | 275 | 360 | 410 | 530 | 200000 | NA | NA | NA | NA | NA | NA | NA | NA | 8.8 | 640 | 730 | 800 | 940 | 200000 | CB | Joint | -
211 | [8 empty] | Test 8 | Cyclic | Ramped Asym. | Cantilever | V-load at beam end | Major | No | No | No | NA | No | NA | No | NA | No | NA | Fillet - E43 electrode | 6 | 0 | 80 | SHS 200 x 200 x 12.5 | 200 | 200 | 12.5 | 12.5 | 1700 | UB 356 x 171 x 45 | 351.4 | 171.1 | 9.7 | 7 | 1323 | 120700000 | 774600 | 15 | 160 | 350 | 0 | 0 | Standard | Tightened to 160 N.m torque | 32 | 20 | 245 | 60 | 90 | 100 | 100 | 100 | No | 2 x 2 | 1 x 2 | 4 | 6 | NA | NA | NA | NA | NA | NA | NA | NA | NA | NA | NA | NA | NA | NA | NA | NA | NA | NA | NA | NA | NA | S275 | 275 | 307 | 410 | 452 | 207000 | S275 | 275 | 307 | 430 | 452 | 207000 | S275 | 275 | 360 | 410 | 530 | 200000 | NA | NA | NA | NA | NA | NA | NA | NA | 8.8 | 640 | 730 | 800 | 940 | 200000 | PY+CB+BY | Joint | -
212 | [8 empty] | Test 10 | Cyclic | Ramped Asym. | Cantilever | V-load at beam end | Major | No | No | No | NA | No | NA | No | NA | No | NA | Fillet - E43 electrode | 6 | 0 | 80 | SHS 200 x 200 x 8 | 200 | 200 | 8 | 8 | 1700 | UB 254 x 146 x 31 | 251.4 | 146.1 | 8.6 | 6 | 1008 | 44130000 | 393100 | 10 | 160 | 250 | 0 | 0 | Standard | Tightened to 160 N.m torque | 32 | 20 | 245 | 60 | 90 | 0 | 100 | 100 | Yes | 1 x 2 | 1 x 2 | 2 | 4 | NA | NA | NA | NA | NA | NA | NA | NA | NA | NA | NA | NA | NA | NA | NA | NA | NA | NA | NA | NA | NA | S275 | 275 | 318 | 410 | 466 | 201000 | S275 | 275 | 318 | 430 | 466 | 201000 | S275 | 275 | 360 | 410 | 530 | 200000 | NA | NA | NA | NA | NA | NA | NA | NA | 8.8 | 640 | 730 | 800 | 940 | 200000 | PY+CB+BY | Joint | -
213 | [8 empty] | Test 11 | Monotonic | NA | Cantilever | V-load at beam end | Major | No | No | No | NA | No | NA | No | NA | No | NA | Fillet - E43 electrode | 6 | 0 | 506 | SHS 200 x 200 x 6.3 | 200 | 200 | 6.3 | 6.3 | 1700 | UB 356 x 171 x 45 | 351.4 | 171.1 | 9.7 | 7 | 1318 | 120700000 | 774600 | 10 | 160 | 350 | 0 | 0 | Standard | Tightened to 160 N.m torque | 32 | 20 | 245 | 60 | 90 | 100 | 100 | 100 | No | 2 x 2 | 1 x 2 | 4 | 6 | NA | NA | NA | NA | NA | NA | NA | NA | NA | NA | NA | NA | NA | NA | NA | NA | NA | NA | NA | NA | NA | S275 | 275 | 336 | 410 | 479 | 205000 | S275 | 275 | 336 | 430 | 479 | 205000 | S275 | 275 | 360 | 410 | 530 | 200000 | NA | NA | NA | NA | NA | NA | NA | NA | 8.8 | 640 | 730 | 800 | 940 | 200000 | CB | Joint | -
214 | [8 empty] | Test 12 | Monotonic | NA | Cantilever | V-load at beam end | Major | No | No | No | NA | No | NA | No | NA | No | NA | Fillet - E43 electrode | 6 | 0 | 906 | SHS 200 x 200 x 6.3 | 200 | 200 | 6.3 | 6.3 | 1700 | UB 356 x 171 x 45 | 351.4 | 171.1 | 9.7 | 7 | 1318 | 120700000 | 774600 | 10 | 160 | 350 | 0 | 0 | Standard | Tightened to 160 N.m torque | 32 | 20 | 245 | 60 | 90 | 100 | 100 | 100 | No | 2 x 2 | 1 x 2 | 4 | 6 | NA | NA | NA | NA | NA | NA | NA | NA | NA | NA | NA | NA | NA | NA | NA | NA | NA | NA | NA | NA | NA | S275 | 275 | 336 | 410 | 479 | 205000 | S275 | 275 | 336 | 430 | 479 | 205000 | S275 | 275 | 360 | 410 | 530 | 200000 | NA | NA | NA | NA | NA | NA | NA | NA | 8.8 | 640 | 730 | 800 | 940 | 200000 | CB | Joint | -
215 | [8 empty] | Test 13 | Monotonic | NA | Cantilever | V-load at beam end | Major | No | No | No | NA | No | NA | No | NA | No | NA | Fillet - E43 electrode | 6 | 0 | 702 | SHS 200 x 200 x 6.3 | 200 | 200 | 6.3 | 6.3 | 1700 | UB 356 x 171 x 45 | 351.4 | 171.1 | 9.7 | 7 | 1314 | 120700000 | 774600 | 10 | 160 | 350 | 0 | 0 | Standard | Tightened to 160 N.m torque | 32 | 20 | 245 | 60 | 90 | 100 | 100 | 100 | No | 2 x 2 | 1 x 2 | 4 | 6 | NA | NA | NA | NA | NA | NA | NA | NA | NA | NA | NA | NA | NA | NA | NA | NA | NA | NA | NA | NA | NA | S275 | 275 | 336 | 410 | 479 | 205000 | S275 | 275 | 336 | 430 | 479 | 205000 | S275 | 275 | 360 | 410 | 530 | 200000 | NA | NA | NA | NA | NA | NA | NA | NA | 8.8 | 640 | 730 | 800 | 940 | 200000 | CB | Joint | -
216 | [8 empty] | Test 18 | Cyclic | Ramped Sym. | Cantilever | V-load at beam end | Major | No | No | No | NA | No | NA | No | NA | No | NA | Fillet - E43 electrode | 6 | 0 | 80 | SHS 200 x 200 x 8 | 200 | 200 | 8 | 8 | 1700 | UB 356 x 171 x 45 | 351.4 | 171.1 | 9.7 | 7 | 1005 | 120700000 | 774600 | 15 | 160 | 350 | 0 | 0 | Standard | Tightened to 160 N.m torque | 32 | 20 | 245 | 60 | 90 | 100 | 100 | 100 | No | 2 x 2 | 1 x 2 | 4 | 6 | NA | NA | NA | NA | NA | NA | NA | NA | NA | NA | NA | NA | NA | NA | NA | NA | NA | NA | NA | NA | NA | S275 | 275 | 318 | 410 | 466 | 201000 | S275 | 275 | 318 | 430 | 466 | 201000 | S275 | 275 | 360 | 410 | 530 | 200000 | NA | NA | NA | NA | NA | NA | NA | NA | 8.8 | 640 | 730 | 800 | 940 | 200000 | CB | Joint | -
217 | [8 empty] | Test 25 | Monotonic | NA | Cantilever | V-load at beam end | Major | No | No | No | NA | No | NA | No | NA | No | NA | Fillet - E43 electrode | 12 | 0 | 0 | SHS 200 x 200 x 10 | 200 | 200 | 10 | 10 | 1505 | UB 356 x 171 x 67 | 363.4 | 173.2 | 15.7 | 9.1 | 2552 | 194600000 | 1211000 | 25 | 180 | 395 | 15.8 | 15.8 | Flowdrill Bolt | Tightened to 160 N.m torque | 32 | 20 | 245 | 75 | 120 | 100 | 120 | 100 | No | 2 x 2 | 1 x 2 | 4 | 6 | NA | NA | NA | NA | NA | NA | NA | NA | NA | NA | NA | NA | NA | NA | NA | NA | NA | NA | NA | NA | NA | S275 | 275 | 329 | 430 | 477 | 211000 | S275 | 275 | 329 | 430 | 477 | 206000 | S275 | 275 | 360 | 410 | 530 | 200000 | NA | NA | NA | NA | NA | NA | NA | NA | 8.8 | 640 | 730 | 800 | 940 | 200000 | BS | Joint | -
218 | [8 empty] | Test 26 | Monotonic | NA | Cantilever | V-load at beam end | Major | No | No | No | NA | No | NA | No | NA | No | NA | Fillet - E43 electrode | 12 | 0 | 0 | SHS 200 x 200 x 8 | 200 | 200 | 8 | 8 | 1505 | UB 356 x 171 x 67 | 363.4 | 173.2 | 15.7 | 9.1 | 2553 | 194600000 | 1211000 | 25 | 180 | 395 | 15.8 | 15.8 | Flowdrill Bolt | Tightened to 160 N.m torque | 32 | 20 | 245 | 75 | 120 | 100 | 120 | 100 | No | 2 x 2 | 1 x 2 | 4 | 6 | NA | NA | NA | NA | NA | NA | NA | NA | NA | NA | NA | NA | NA | NA | NA | NA | NA | NA | NA | NA | NA | S275 | 275 | 346 | 430 | 489 | 206000 | S275 | 275 | 346 | 430 | 489 | 206000 | S275 | 275 | 360 | 410 | 530 | 200000 | NA | NA | NA | NA | NA | NA | NA | NA | 8.8 | 640 | 730 | 800 | 940 | 200000 | BS | Joint | -
219 | [8 empty] | Test 14 | Monotonic | NA | Cantilever | V-load at beam end | Major | No | Yes | No | NA | No | NA | No | NA | No | NA | Fillet - E43 electrode | 6 | 0 | 0 | SHS 200 x 200 x 8 | 200 | 200 | 8 | 8 | 1700 | UB 457 x 152 x 52 | 449.8 | 152.4 | 10.9 | 7.6 | 1320 | 213700000 | 1096000 | 10 | 160 | 450 | 0 | 0.1 | Standard | Tightened to 160 N.m torque | 32 | 20 | 245 | 60 | 90 | 100 | 100 | 200 | No | 2 x 2 | 2 x 2 | 4 | 8 | NA | NA | NA | NA | NA | NA | NA | NA | NA | NA | NA | NA | NA | NA | NA | NA | NA | NA | NA | NA | NA | S275 | 275 | 318 | 410 | 466 | 201000 | S275 | 275 | 318 | 430 | 466 | 201000 | S275 | 275 | 360 | 410 | 530 | 200000 | C40-Cube | 43.4 | 3.6 | 35000 | NA | NA | NA | NA | 8.8 | 640 | 730 | 800 | 940 | 200000 | PY | Joint | -
220 | [8 empty] | Test 15 | Monotonic | NA | Cantilever | V-load at beam end | Major | No | Yes | No | NA | No | NA | No | NA | No | NA | Fillet - E43 electrode | 6 | 0 | 0 | SHS 200 x 200 x 8 | 200 | 200 | 8 | 8 | 1700 | UB 356 x 171 x 45 | 351.4 | 171.1 | 9.7 | 7 | 1006 | 120700000 | 774600 | 10 | 160 | 350 | 0 | 0 | Standard | Tightened to 160 N.m torque | 32 | 20 | 245 | 60 | 90 | 100 | 100 | 100 | No | 2 x 2 | 1 x 2 | 4 | 6 | NA | NA | NA | NA | NA | NA | NA | NA | NA | NA | NA | NA | NA | NA | NA | NA | NA | NA | NA | NA | NA | S275 | 275 | 318 | 410 | 466 | 201000 | S275 | 275 | 318 | 430 | 466 | 201000 | S275 | 275 | 360 | 410 | 530 | 200000 | C40-Cube | 43.4 | 3.6 | 35000 | NA | NA | NA | NA | 8.8 | 640 | 730 | 800 | 940 | 200000 | PY | Joint | -
221 | [8 empty] | Test 16 | Monotonic | NA | Cantilever | V-load at beam end | Major | No | Yes | No | NA | No | NA | No | NA | No | NA | Fillet - E43 electrode | 6 | 0 | 0 | SHS 200 x 200 x 6.3 | 200 | 200 | 6.3 | 6.3 | 1700 | UB 356 x 171 x 45 | 351.4 | 171.1 | 9.7 | 7 | 1005 | 120700000 | 774600 | 10 | 160 | 350 | 0 | 0 | Standard | Tightened to 160 N.m torque | 32 | 20 | 245 | 60 | 90 | 100 | 100 | 100 | No | 2 x 2 | 1 x 2 | 4 | 6 | NA | NA | NA | NA | NA | NA | NA | NA | NA | NA | NA | NA | NA | NA | NA | NA | NA | NA | NA | NA | NA | S275 | 275 | 336 | 410 | 479 | 205000 | S275 | 275 | 336 | 430 | 479 | 205000 | S275 | 275 | 360 | 410 | 530 | 200000 | C40-Cube | 43.4 | 3.6 | 35000 | NA | NA | NA | NA | 8.8 | 640 | 730 | 800 | 940 | 200000 | CB | Joint | -
222 | [8 empty] | Test 17 | Monotonic | NA | Cantilever | V-load at beam end | Major | No | Yes | No | NA | No | NA | No | NA | No | NA | Fillet - E43 electrode | 6 | 0 | 0 | SHS 200 x 200 x 8 | 200 | 200 | 8 | 8 | 1700 | UB 254 x 146 x 31 | 251.4 | 146.1 | 8.6 | 6 | 1008 | 44130000 | 393100 | 10 | 160 | 250 | 0 | 0 | Standard | Tightened to 160 N.m torque | 32 | 20 | 245 | 60 | 90 | 0 | 100 | 100 | Yes | 1 x 2 | 1 x 2 | 2 | 4 | NA | NA | NA | NA | NA | NA | NA | NA | NA | NA | NA | NA | NA | NA | NA | NA | NA | NA | NA | NA | NA | S275 | 275 | 318 | 410 | 466 | 201000 | S275 | 275 | 318 | 430 | 466 | 201000 | S275 | 275 | 360 | 410 | 530 | 200000 | C40-Cube | 43.4 | 3.6 | 35000 | NA | NA | NA | NA | 8.8 | 640 | 730 | 800 | 940 | 200000 | PY | Joint | -
223 | 31 | 2001 | Brown | Brown, N. D., and Anderson, D. (2001). "Structural properties of composite major axis end plate connections." Journal of Constructional Steel Research, 57(3), 327-349, DOI: 10.1016/S0143-974X(00)00034-1. | 5 | University of Warwick | UK | Composite action, hb | Test 1 | Monotonic | NA | Cruciform | V-load at two beam ends | Major | No | No | Comp | 12 | No | NA | No | NA | No | NA | Fillet | 10 | 0 | 0 | UC 203 x 203 x 52 | 206.2 | 204.3 | 12.5 | 7.9 | 1200 | UB 457 x 152 x 52 | 449.8 | 152.4 | 10.9 | 7.6 | 1410 | 213700000 | 1096000 | 15.1 | 200 | 500 | 25.1 | 25.1 | Standard | Tightened to 200 N.m torque | 40 | 20 | 245 | 75 | 75 | 90 | 90 | 260 | Yes | 1 x 2 | 2 x 2 | 2 | 6 | NA | NA | NA | NA | NA | NA | NA | NA | NA | NA | NA | NA | NA | NA | NA | NA | NA | NA | NA | NA | NA | Gr. 43 (S275) | 275 | 299.5 | 410 | 493 | 208500 | Gr. 43 (S275) | 275 | 325.75 | 430 | 489.5 | 202750 | Gr. 43 (S275) | 275 | 305 | 410 | 483 | 215000 | NA | NA | NA | NA | NA | NA | NA | NA | 8.8 | 640 | 730 | 800 | 940 | 200000 | PY | Joint | -
224 | [8 empty] | Test 2 | Monotonic | NA | Cruciform | V-load at two beam ends | Major | Yes | No | Comp | 12 | No | NA | No | NA | No | NA | Fillet | 10 | 0 | 0 | UC 203 x 203 x 52 | 206.2 | 204.3 | 12.5 | 7.9 | 1200 | UB 457 x 152 x 52 | 449.8 | 152.4 | 10.9 | 7.6 | 1410 | 213700000 | 1096000 | 15.1 | 200 | 500 | 25.1 | 25.1 | Standard | Tightened to 200 N.m torque | 40 | 20 | 245 | 75 | 75 | 90 | 90 | 260 | Yes | 1 x 2 | 2 x 2 | 2 | 6 | 120 | 1100 | PMF ComFlor 46 | 0.9 | 105 | 1137 | 46 | Perpendicular | Headed | 7 | 1 | 19 | 100 | 75 | 225 | A142 | 4Ф16 | 170.4 | 804.2477 | 25 | 1% | Gr. 43 (S275) | 275 | 280.5 | 410 | 467.5 | 204500 | Gr. 43 (S275) | 275 | 321.25 | 410 | 473.5 | 197000 | Gr. 43 (S275) | 275 | 305 | 410 | 483 | 215000 | C30-Cube | 45.05 | 3.85 | 33000 | 504 | 611 | 200000 | 280 | 8.8 | 640 | 730 | 800 | 940 | 200000 | PY+BB | Joint | -
225 | [8 empty] | Test 3 | Monotonic | NA | Cruciform | V-load at two beam ends | Major | Yes | No | Comp | 12 | No | NA | No | NA | No | NA | Fillet | 10 | 0 | 0 | UC 203 x 203 x 52 | 206.2 | 204.3 | 12.5 | 7.9 | 1200 | UB 457 x 152 x 52 | 449.8 | 152.4 | 10.9 | 7.6 | 1410 | 213700000 | 1096000 | 15.1 | 200 | 500 | 25.1 | 25.1 | Standard | Tightened to 200 N.m torque | 40 | 20 | 245 | 75 | 75 | 90 | 90 | 260 | Yes | 1 x 2 | 2 x 2 | 2 | 6 | 120 | 1100 | PMF ComFlor 46 | 0.9 | 105 | 1137 | 46 | Perpendicular | Headed | 7 | 1 | 19 | 100 | 75 | 225 | A142 | 4Ф16 | 170.4 | 804.2477 | 25 | 1% | Gr. 43 (S275) | 275 | 282.5 | 410 | 467 | 200000 | Gr. 43 (S275) | 275 | 314.75 | 410 | 471.25 | 197500 | Gr. 43 (S275) | 275 | 305 | 410 | 483 | 215000 | C30-Cube | 45.75 | 3.4 | 33000 | 504 | 611 | 200000 | 280 | 8.8 | 640 | 730 | 800 | 940 | 200000 | PY+BB | Joint | -
226 | [8 empty] | Test 4 | Monotonic | NA | Cruciform | V-load at two beam ends | Major | Yes | No | Comp | 12 | No | NA | No | NA | No | NA | Fillet | 10 | 0 | 0 | UC 203 x 203 x 52 | 206.2 | 204.3 | 12.5 | 7.9 | 1200 | UB 457 x 152 x 52 | 449.8 | 152.4 | 10.9 | 7.6 | 1410 | 213700000 | 1096000 | 10.05 | 200 | 500 | 25.1 | 25.1 | Standard | Tightened to 200 N.m torque | 33.33333 | 24 | 353 | 75 | 75 | 90 | 90 | 260 | Yes | 1 x 2 | 2 x 2 | 2 | 6 | 120 | 1100 | PMF ComFlor 46 | 0.9 | 105 | 1137 | 46 | Perpendicular | Headed | 7 | 1 | 19 | 100 | 75 | 225 | A142 | 4Ф16 | 170.4 | 804.2477 | 25 | 1% | Gr. 43 (S275) | 275 | 291 | 410 | 488 | 194500 | Gr. 43 (S275) | 275 | 315 | 410 | 452.75 | 203500 | Gr. 43 (S275) | 275 | 350 | 410 | 509 | 201000 | C30-Cube | 38.9 | 3.6 | 33000 | 504 | 611 | 200000 | 280 | 8.8 | 640 | 730 | 800 | 940 | 200000 | PY+BB | Joint | -
227 | [8 empty] | Test 5 | Monotonic | NA | Cruciform | V-load at two beam ends | Major | Yes | No | Comp | 12 | No | NA | No | NA | No | NA | Fillet | 10 | 0 | 0 | UC 254 x 254 x 73 | 254.1 | 254.6 | 14.2 | 8.6 | 1200 | UB 533 x 210 x 82 | 528.3 | 208.8 | 13.2 | 9.6 | 1410 | 475400000 | 2059000 | 15.1 | 250 | 578 | 24.85 | 24.85 | Standard | Tightened to 200 N.m torque | 33.33333 | 24 | 353 | 80 | 80 | 90 | 90 | 328 | Yes | 1 x 2 | 2 x 2 | 2 | 6 | 120 | 1100 | PMF ComFlor 46 | 0.9 | 105 | 1137 | 46 | Perpendicular | Headed | 7 | 1 | 19 | 100 | 75 | 225 | A142 | 4Ф16 | 170.4 | 804.2477 | 25 | 1% | Gr. 43 (S275) | 275 | 308 | 410 | 454 | 209000 | Gr. 43 (S275) | 275 | 367.5 | 410 | 509.25 | 203750 | Gr. 43 (S275) | 275 | 305 | 410 | 483 | 215000 | C30-Cube | 47.95 | 3.5 | 33000 | 504 | 611 | 200000 | 280 | 8.8 | 640 | 730 | 800 | 940 | 200000 | PY | Joint | -
228 | 32 | 2001 | Wald | Wald, F., and Švarc, M. (2001). "Experiments with end plate joints subject to moment and normal force." CTU Report 2-3 - Contributions to Experimental Investigation of Engineering Materials and Structures, Czech Technical University in Prague, Prague, Czech Republic, pp. 1-13. | 3 | Czech Technical University in Prague | Czech Republic | Nb | NN 750 | Monotonic | NA | Splice | V-load at beam end | Major | No | No | No | NA | No | NA | No | NA | No | NA | Fillet | 5 | 236 | NA | NA | NA | NA | NA | NA | NA | IPE 200 | 200 | 100 | 8.5 | 5.6 | 420 | 19430000 | 221000 | 10.05 | 140 | 250 | 25 | 25 | Standard | Hand tightened to 40 N.m torque | 8 | 20 | 245 | 70 | 80 | 0 | 70 | 100 | Yes | 1 x 2 | 1 x 2 | 2 | 4 | NA | NA | NA | NA | NA | NA | NA | NA | NA | NA | NA | NA | NA | NA | NA | NA | NA | NA | NA | NA | NA | NA | NA | NA | NA | NA | NA | S235 | 235 | 333 | 360 | 420 | 200000 | S235 | 235 | 352 | 360 | 435 | 200000 | NA | NA | NA | NA | NA | NA | NA | NA | 10.9 | 900 | 990 | 1000 | 1100 | 200000 | BY+BB | Joint | Beam axial load is linearly proportional to moment and not constant (see setup). The tabulated Nb value is the maximum reached.
229 | [8 empty] | NN 1000 | Monotonic | NA | Splice | V-load at beam end | Major | No | No | No | NA | No | NA | No | NA | No | NA | Fillet | 5 | 166 | NA | NA | NA | NA | NA | NA | NA | IPE 200 | 200 | 100 | 8.5 | 5.6 | 595 | 19430000 | 221000 | 10.05 | 140 | 250 | 25 | 25 | Standard | Hand tightened to 40 N.m torque | 8 | 20 | 245 | 70 | 80 | 0 | 70 | 100 | Yes | 1 x 2 | 1 x 2 | 2 | 4 | NA | NA | NA | NA | NA | NA | NA | NA | NA | NA | NA | NA | NA | NA | NA | NA | NA | NA | NA | NA | NA | NA | NA | NA | NA | NA | NA | S235 | 235 | 333 | 360 | 420 | 200000 | S235 | 235 | 313 | 360 | 417 | 200000 | NA | NA | NA | NA | NA | NA | NA | NA | 10.9 | 900 | 990 | 1000 | 1100 | 200000 | BY+BB | Joint | Beam axial load is linearly proportional to moment and not constant (see setup). The tabulated Nb value is the maximum reached.
230 | [8 empty] | NN 1500 | Monotonic | NA | Splice | V-load at beam end | Major | No | No | No | NA | No | NA | No | NA | No | NA | Fillet | 5 | 97 | NA | NA | NA | NA | NA | NA | NA | IPE 200 | 200 | 100 | 8.5 | 5.6 | 885 | 19430000 | 221000 | 10.05 | 140 | 250 | 25 | 25 | Standard | Hand tightened to 40 N.m torque | 8 | 20 | 245 | 70 | 80 | 0 | 70 | 100 | Yes | 1 x 2 | 1 x 2 | 2 | 4 | NA | NA | NA | NA | NA | NA | NA | NA | NA | NA | NA | NA | NA | NA | NA | NA | NA | NA | NA | NA | NA | NA | NA | NA | NA | NA | NA | S235 | 235 | 333 | 360 | 420 | 200000 | S235 | 235 | 336 | 360 | 424 | 200000 | NA | NA | NA | NA | NA | NA | NA | NA | 10.9 | 900 | 990 | 1000 | 1100 | 200000 | BY+BB | Joint | Beam axial load is linearly proportional to moment and not constant (see setup). The tabulated Nb value is the maximum reached.
231 | 33 | 2002 | Thomson | Thomson, A. W., and Broderick, B. M. (2002). "Earthquake resistance of flush end-plate steel joints for moment frames." Proceedings of the Institution of Civil Engineers, Structures and Buildings, 152(2), 157-165, DOI: 10.1680/stbu.2002.152.2.157. Broderick, B. M., and Thomson, A. W. (2002). "The response of flush end-plate joints under earthquake loading." Journal of Constructional Steel Research, 58(9), 1161-1175, DOI: 10.1016/S0143-974X(01)00073-6. | 16 | Trinity College | Ireland | Load history, tep, db | EP1 (1.2) | Cyclic | Ramped Sym.: ECCS (1986) | Cantilever | V-load at beam end | Major | No | No | No | NA | No | NA | No | NA | No | NA | Fillet | 8 | 0 | 0 | UC 203 x 203 x 86 | 222.2 | 209.1 | 20.5 | 12.7 | 1000 | UB 254 x 102 x 22 | 254 | 101.6 | 6.8 | 5.7 | 1000 | 28410000 | 259000 | 8 | 200 | 275 | 10.5 | 10.5 | Standard | Hand-Tightened to 50 N.m torque | 10 | 20 | 245 | 46.1 | 46.1 | 0 | 90 | 182.8 | Yes | 1 x 2 | 1 x 2 | 2 | 4 | NA | NA | NA | NA | NA | NA | NA | NA | NA | NA | NA | NA | NA | NA | NA | NA | NA | NA | NA | NA | NA | Gr. 43 | 275 | 283.1467 | 430 | 468.1267 | 200000 | Gr. 43 | 275 | 270.4833 | 430 | 410.1467 | 200000 | Gr. 43 | 275 | 321.615 | 430 | 439.435 | 200000 | NA | NA | NA | NA | NA | NA | NA | NA | 8.8 | 640 | 604 | 800 | 749 | 200000 | PY+PF | Joint | -
232 | [8 empty] | EP2 (1.4) | Cyclic | Ramped Sym.: ECCS (1986) | Cantilever | V-load at beam end | Major | No | No | No | NA | No | NA | No | NA | No | NA | Fillet | 8 | 0 | 0 | UC 203 x 203 x 86 | 222.2 | 209.1 | 20.5 | 12.7 | 1000 | UB 254 x 102 x 22 | 254 | 101.6 | 6.8 | 5.7 | 1000 | 28410000 | 259000 | 12 | 200 | 275 | 10.5 | 10.5 | Standard | Hand-Tightened to 50 N.m torque | 10 | 20 | 245 | 46.1 | 46.1 | 0 | 90 | 182.8 | Yes | 1 x 2 | 1 x 2 | 2 | 4 | NA | NA | NA | NA | NA | NA | NA | NA | NA | NA | NA | NA | NA | NA | NA | NA | NA | NA | NA | NA | NA | Gr. 43 | 275 | 283.1467 | 430 | 468.1267 | 200000 | Gr. 43 | 275 | 270.4833 | 430 | 410.1467 | 200000 | Gr. 43 | 275 | 321.615 | 430 | 439.435 | 200000 | NA | NA | NA | NA | NA | NA | NA | NA | 8.8 | 640 | 604 | 800 | 749 | 200000 | PY+BS | Joint | -
233 | [8 empty] | EP3 (2.1) | Monotonic | NA | Cantilever | V-load at beam end | Major | No | No | No | NA | No | NA | No | NA | No | NA | Fillet | 8 | 0 | 0 | UC 203 x 203 x 86 | 222.2 | 209.1 | 20.5 | 12.7 | 1000 | UB 254 x 146 x 37 | 256 | 146.4 | 10.9 | 6.3 | 1000 | 55370000 | 483200 | 12 | 200 | 275 | 9.5 | 9.5 | Standard | Hand-Tightened to 50 N.m torque | 10 | 20 | 245 | 45.05 | 45.05 | 0 | 90 | 184.9 | Yes | 1 x 2 | 1 x 2 | 2 | 4 | NA | NA | NA | NA | NA | NA | NA | NA | NA | NA | NA | NA | NA | NA | NA | NA | NA | NA | NA | NA | NA | Gr. 43 | 275 | 283.1467 | 430 | 468.1267 | 200000 | Gr. 43 | 275 | 270.4833 | 430 | 410.1467 | 200000 | Gr. 43 | 275 | 321.615 | 430 | 439.435 | 200000 | NA | NA | NA | NA | NA | NA | NA | NA | 8.8 | 640 | 604 | 800 | 749 | 200000 | PY+BS | Joint | -
234 | [8 empty] | EP4 (2.2) | Cyclic | Ramped Sym.: ECCS (1986) | Cantilever | V-load at beam end | Major | No | No | No | NA | No | NA | No | NA | No | NA | Fillet | 8 | 0 | 0 | UC 203 x 203 x 86 | 222.2 | 209.1 | 20.5 | 12.7 | 1000 | UB 254 x 146 x 37 | 256 | 146.4 | 10.9 | 6.3 | 1000 | 55370000 | 483200 | 12 | 200 | 275 | 9.5 | 9.5 | Standard | Hand-Tightened to 50 N.m torque | 10 | 20 | 245 | 45.05 | 45.05 | 0 | 90 | 184.9 | Yes | 1 x 2 | 1 x 2 | 2 | 4 | NA | NA | NA | NA | NA | NA | NA | NA | NA | NA | NA | NA | NA | NA | NA | NA | NA | NA | NA | NA | NA | Gr. 43 | 275 | 283.1467 | 430 | 468.1267 | 200000 | Gr. 43 | 275 | 288.8367 | 430 | 418.06 | 200000 | Gr. 43 | 275 | 325.415 | 430 | 457.745 | 200000 | NA | NA | NA | NA | NA | NA | NA | NA | 8.8 | 640 | 604 | 800 | 749 | 200000 | BS | Joint | -
235 | [8 empty] | EP5 (2.3) | Cyclic | Ramped Sym.: ECCS (1986) | Cantilever | V-load at beam end | Major | No | No | No | NA | No | NA | No | NA | No | NA | Fillet | 8 | 0 | 0 | UC 203 x 203 x 86 | 222.2 | 209.1 | 20.5 | 12.7 | 1000 | UB 254 x 146 x 37 | 256 | 146.4 | 10.9 | 6.3 | 1000 | 55370000 | 483200 | 12 | 200 | 275 | 9.5 | 9.5 | Standard | Hand-Tightened to 50 N.m torque | 10 | 20 | 245 | 45.05 | 45.05 | 0 | 90 | 184.9 | Yes | 1 x 2 | 1 x 2 | 2 | 4 | NA | NA | NA | NA | NA | NA | NA | NA | NA | NA | NA | NA | NA | NA | NA | NA | NA | NA | NA | NA | NA | Gr. 43 | 275 | 283.1467 | 430 | 468.1267 | 200000 | Gr. 43 | 275 | 288.8367 | 430 | 418.06 | 200000 | Gr. 43 | 275 | 325.415 | 430 | 457.745 | 200000 | NA | NA | NA | NA | NA | NA | NA | NA | 10.9 | 900 | 918 | 1000 | 1040 | 200000 | PY | Joint | -
236 | [8 empty] | EP6 (2.5) | Monotonic | NA | Cantilever | V-load at beam end | Major | No | No | No | NA | No | NA | No | NA | No | NA | Fillet | 8 | 0 | 0 | UC 203 x 203 x 86 | 222.2 | 209.1 | 20.5 | 12.7 | 1000 | UB 254 x 146 x 37 | 256 | 146.4 | 10.9 | 6.3 | 1000 | 55370000 | 483200 | 20 | 200 | 275 | 9.5 | 9.5 | Standard | Hand-Tightened to 50 N.m torque | 12.5 | 16 | 157 | 45.05 | 45.05 | 0 | 90 | 184.9 | Yes | 1 x 2 | 1 x 2 | 2 | 4 | NA | NA | NA | NA | NA | NA | NA | NA | NA | NA | NA | NA | NA | NA | NA | NA | NA | NA | NA | NA | NA | Gr. 43 | 275 | 283.1467 | 430 | 468.1267 | 200000 | Gr. 43 | 275 | 292.1267 | 430 | 414.6233 | 200000 | Gr. 43 | 275 | 321.93 | 430 | 458.51 | 200000 | NA | NA | NA | NA | NA | NA | NA | NA | 8.8 | 640 | 694 | 800 | 849 | 200000 | BS | Joint | -
237 | [8 empty] | EP7 (2.8) | Cyclic | Ramped Sym.: ECCS (1986) | Cantilever | V-load at beam end | Major | No | No | No | NA | No | NA | No | NA | No | NA | Fillet | 8 | 0 | 0 | UC 203 x 203 x 86 | 222.2 | 209.1 | 20.5 | 12.7 | 1000 | UB 254 x 146 x 37 | 256 | 146.4 | 10.9 | 6.3 | 1000 | 55370000 | 483200 | 20 | 200 | 275 | 9.5 | 9.5 | Standard | Hand-Tightened to 100 N.m torque | 25 | 16 | 157 | 45.05 | 45.05 | 0 | 90 | 184.9 | Yes | 1 x 2 | 1 x 2 | 2 | 4 | NA | NA | NA | NA | NA | NA | NA | NA | NA | NA | NA | NA | NA | NA | NA | NA | NA | NA | NA | NA | NA | Gr. 43 | 275 | 283.1467 | 430 | 468.1267 | 200000 | Gr. 43 | 275 | 292.1267 | 430 | 414.6233 | 200000 | Gr. 43 | 275 | 321.93 | 430 | 458.51 | 200000 | NA | NA | NA | NA | NA | NA | NA | NA | 8.8 | 640 | 694 | 800 | 849 | 200000 | BS | Joint | -
238 | [8 empty] | EP8 (2.6) | Cyclic | Ramped Sym.: ECCS (1986) | Cantilever | V-load at beam end | Major | No | No | No | NA | No | NA | No | NA | No | NA | Fillet | 8 | 0 | 0 | UC 203 x 203 x 86 | 222.2 | 209.1 | 20.5 | 12.7 | 1000 | UB 254 x 146 x 37 | 256 | 146.4 | 10.9 | 6.3 | 1000 | 55370000 | 483200 | 20 | 200 | 275 | 9.5 | 9.5 | Standard | Hand-Tightened to 50 N.m torque | 12.5 | 16 | 157 | 45.05 | 45.05 | 0 | 90 | 184.9 | Yes | 1 x 2 | 1 x 2 | 2 | 4 | NA | NA | NA | NA | NA | NA | NA | NA | NA | NA | NA | NA | NA | NA | NA | NA | NA | NA | NA | NA | NA | Gr. 43 | 275 | 283.1467 | 430 | 468.1267 | 200000 | Gr. 43 | 275 | 292.1267 | 430 | 414.6233 | 200000 | Gr. 43 | 275 | 321.93 | 430 | 458.51 | 200000 | NA | NA | NA | NA | NA | NA | NA | NA | 8.8 | 640 | 694 | 800 | 849 | 200000 | BF | Joint | -
239 | [8 empty] | J1 (3.1) | Monotonic | NA | Cantilever | V-load at beam end | Major | No | No | No | NA | No | NA | No | NA | No | NA | Fillet | 8 | 0 | 0 | UC 203 x 203 x 86 | 222.2 | 209.1 | 20.5 | 12.7 | 1000 | UB 254 x 146 x 37 | 256 | 146.4 | 10.9 | 6.3 | 1000 | 55370000 | 483200 | 10 | 200 | 275 | 9.5 | 9.5 | Standard | Hand-Tightened to 50 N.m torque | 10 | 20 | 245 | 45.05 | 45.05 | 60 | 90 | 124.9 | Yes | 1 x 2 | 1 x 2 | 2 | 4 | NA | NA | NA | NA | NA | NA | NA | NA | NA | NA | NA | NA | NA | NA | NA | NA | NA | NA | NA | NA | NA | Gr. 43 | 275 | 267.88 | 430 | 465.925 | 188762.7 | Gr. 43 | 275 | 285.83 | 430 | 388.885 | 201698.5 | Gr. 43 | 275 | 313.97 | 430 | 482.49 | 195562.15 | NA | NA | NA | NA | NA | NA | NA | NA | 8.8 | 640 | 604 | 800 | 749 | 200000 | PY+BB | Joint | -
240 | [8 empty] | J2 (3.2) | Cyclic | Ramped Sym.: ECCS (1986) | Cantilever | V-load at beam end | Major | No | No | No | NA | No | NA | No | NA | No | NA | Fillet | 8 | 0 | 0 | UC 203 x 203 x 86 | 222.2 | 209.1 | 20.5 | 12.7 | 1000 | UB 254 x 146 x 37 | 256 | 146.4 | 10.9 | 6.3 | 1000 | 55370000 | 483200 | 10 | 200 | 275 | 9.5 | 9.5 | Standard | Hand-Tightened to 50 N.m torque | 10 | 20 | 245 | 45.05 | 45.05 | 60 | 90 | 124.9 | Yes | 1 x 2 | 1 x 2 | 2 | 4 | NA | NA | NA | NA | NA | NA | NA | NA | NA | NA | NA | NA | NA | NA | NA | NA | NA | NA | NA | NA | NA | Gr. 43 | 275 | 267.88 | 430 | 465.925 | 188762.7 | Gr. 43 | 275 | 285.83 | 430 | 388.885 | 201698.5 | Gr. 43 | 275 | 313.97 | 430 | 482.49 | 195562.15 | NA | NA | NA | NA | NA | NA | NA | NA | 8.8 | 640 | 604 | 800 | 749 | 200000 | PY+BE | Joint | -
241 | [8 empty] | J3 (3.3) | Cyclic | Ramped Sym.: ECCS (1986) | Cantilever | V-load at beam end | Major | No | No | No | NA | No | NA | No | NA | No | NA | Fillet | 8 | 0 | 0 | UC 203 x 203 x 86 | 222.2 | 209.1 | 20.5 | 12.7 | 1000 | UB 254 x 146 x 37 | 256 | 146.4 | 10.9 | 6.3 | 1000 | 55370000 | 483200 | 15 | 200 | 275 | 9.5 | 9.5 | Standard | Hand-Tightened to 50 N.m torque | 10 | 20 | 245 | 45.05 | 45.05 | 60 | 90 | 124.9 | Yes | 1 x 2 | 1 x 2 | 2 | 4 | NA | NA | NA | NA | NA | NA | NA | NA | NA | NA | NA | NA | NA | NA | NA | NA | NA | NA | NA | NA | NA | Gr. 43 | 275 | 267.88 | 430 | 465.925 | 188762.7 | Gr. 43 | 275 | 271.225 | 430 | 430.21 | 193940.4 | Gr. 43 | 275 | 288.875 | 430 | 505.435 | 197904.6 | NA | NA | NA | NA | NA | NA | NA | NA | 8.8 | 640 | 604 | 800 | 749 | 200000 | BS | Joint | -
242 | [8 empty] | J4 (3.4) | Cyclic | Ramped Sym.: ECCS (1986) | Cantilever | V-load at beam end | Major | No | No | No | NA | No | NA | No | NA | No | NA | Fillet | 8 | 0 | 0 | UC 203 x 203 x 86 | 222.2 | 209.1 | 20.5 | 12.7 | 1000 | UB 254 x 146 x 37 | 256 | 146.4 | 10.9 | 6.3 | 1000 | 55370000 | 483200 | 15 | 200 | 275 | 9.5 | 9.5 | Standard | Hand-Tightened to 50 N.m torque | 10 | 20 | 245 | 45.05 | 45.05 | 60 | 90 | 124.9 | Yes | 1 x 2 | 1 x 2 | 2 | 4 | NA | NA | NA | NA | NA | NA | NA | NA | NA | NA | NA | NA | NA | NA | NA | NA | NA | NA | NA | NA | NA | Gr. 43 | 275 | 267.88 | 430 | 465.925 | 188762.7 | Gr. 43 | 275 | 360 | 430 | 530 | 193940.4 | Gr. 43 | 275 | 288.875 | 430 | 505.435 | 197904.6 | NA | NA | NA | NA | NA | NA | NA | NA | 8.8 | 640 | 604 | 800 | 749 | 200000 | BS | Joint | -
243 | [8 empty] | J5 (3.5) | Monotonic | NA | Cantilever | V-load at beam end | Major | No | No | No | NA | No | NA | No | NA | No | NA | Fillet | 8 | 0 | 0 | UC 203 x 203 x 52 | 206.2 | 204.3 | 12.5 | 7.9 | 1000 | UB 254 x 146 x 37 | 256 | 146.4 | 10.9 | 6.3 | 1000 | 55370000 | 483200 | 12 | 200 | 275 | 9.5 | 9.5 | Standard | Hand-Tightened to 50 N.m torque | 10 | 20 | 245 | 45.05 | 45.05 | 60 | 90 | 124.9 | Yes | 1 x 2 | 1 x 2 | 2 | 4 | NA | NA | NA | NA | NA | NA | NA | NA | NA | NA | NA | NA | NA | NA | NA | NA | NA | NA | NA | NA | NA | Gr. 43 | 275 | 325.995 | 430 | 448.815 | 200959.75 | Gr. 43 | 275 | 271.225 | 430 | 430.21 | 193940.4 | Gr. 43 | 275 | 287.34 | 430 | 397.15 | 200136.4 | NA | NA | NA | NA | NA | NA | NA | NA | 8.8 | 640 | 604 | 800 | 749 | 200000 | CB | Joint | -
244 | [8 empty] | J6 (3.6) | Cyclic | Ramped Sym.: ECCS (1986) | Cantilever | V-load at beam end | Major | No | No | No | NA | No | NA | No | NA | No | NA | Fillet | 8 | 0 | 0 | UC 203 x 203 x 52 | 206.2 | 204.3 | 12.5 | 7.9 | 1000 | UB 254 x 146 x 37 | 256 | 146.4 | 10.9 | 6.3 | 1000 | 55370000 | 483200 | 12 | 200 | 275 | 9.5 | 9.5 | Standard | Hand-Tightened to 50 N.m torque | 10 | 20 | 245 | 45.05 | 45.05 | 60 | 90 | 124.9 | Yes | 1 x 2 | 1 x 2 | 2 | 4 | NA | NA | NA | NA | NA | NA | NA | NA | NA | NA | NA | NA | NA | NA | NA | NA | NA | NA | NA | NA | NA | Gr. 43 | 275 | 325.995 | 430 | 448.815 | 200959.75 | Gr. 43 | 275 | 271.225 | 430 | 430.21 | 193940.4 | Gr. 43 | 275 | 287.34 | 430 | 397.15 | 200136.4 | NA | NA | NA | NA | NA | NA | NA | NA | 8.8 | 640 | 604 | 800 | 749 | 200000 | CB+BE | Joint | -
245 | [8 empty] | J7 (3.7) | Monotonic | NA | Cantilever | V-load at beam end | Major | No | No | No | NA | No | NA | No | NA | No | NA | Fillet | 8 | 0 | 0 | UC 203 x 203 x 86 | 222.2 | 209.1 | 20.5 | 12.7 | 1000 | UB 254 x 146 x 37 | 256 | 146.4 | 10.9 | 6.3 | 1000 | 55370000 | 483200 | 12 | 200 | 275 | 9.5 | 9.5 | Standard | Tightened to 200 N.m torque | 40 | 20 | 245 | 45.05 | 45.05 | 60 | 90 | 124.9 | Yes | 1 x 2 | 1 x 2 | 2 | 4 | NA | NA | NA | NA | NA | NA | NA | NA | NA | NA | NA | NA | NA | NA | NA | NA | NA | NA | NA | NA | NA | Gr. 43 | 275 | 262.685 | 430 | 463.4 | 204097.05 | Gr. 43 | 275 | 262.685 | 430 | 463.4 | 204097 | Gr. 43 | 275 | 224.25 | 430 | 350.12 | 200000 | NA | NA | NA | NA | NA | NA | NA | NA | 10.9 | 900 | 918 | 1000 | 1040 | 200000 | PY | Joint | -
246 | [8 empty] | J8 (3.8) | Cyclic | Ramped Sym.: ECCS (1986) | Cantilever | V-load at beam end | Major | No | No | No | NA | No | NA | No | NA | No | NA | Fillet | 8 | 0 | 0 | UC 203 x 203 x 86 | 222.2 | 209.1 | 20.5 | 12.7 | 1000 | UB 254 x 146 x 37 | 256 | 146.4 | 10.9 | 6.3 | 1000 | 55370000 | 483200 | 12 | 200 | 275 | 9.5 | 9.5 | Standard | Tightened to 100 N.m torque | 20 | 20 | 245 | 45.05 | 45.05 | 60 | 90 | 124.9 | Yes | 1 x 2 | 1 x 2 | 2 | 4 | NA | NA | NA | NA | NA | NA | NA | NA | NA | NA | NA | NA | NA | NA | NA | NA | NA | NA | NA | NA | NA | Gr. 43 | 275 | 262.685 | 430 | 463.4 | 204097.05 | Gr. 43 | 275 | 262.685 | 430 | 463.4 | 204097 | Gr. 43 | 275 | 224 | 430 | 350 | 200000 | NA | NA | NA | NA | NA | NA | NA | NA | 10.9 | 900 | 918 | 1000 | 1040 | 200000 | PY | Joint | -
247 | 34 | 2003 | Heong | Heong, T. T. (2003). "Design appraisal of steel-concrete composite joints." PhD Thesis, National University of Singapore, Singapore. | 11 | National University of Singapore | Singapore | CECS, Bolt grade, composite action | SCCB1 | Monotonic | NA | Cruciform | V-load at two beam ends | Major | Yes | No | Comp | 15 | No | NA | No | NA | No | NA | Fillet | 10 | 0 | 0 | UC 203 x 203 x 46 | 203.2 | 203.6 | 11 | 7.2 | 3470 | UB 305 x 165 x 54 | 310.4 | 166.9 | 13.7 | 7.9 | 1500 | 117000000 | 846100 | 12 | 175 | 330 | 9.8 | 9.8 | Standard | Tightened to 200 N.m torque | 40 | 20 | 245 | 60 | 60 | 0 | 90 | 210 | Yes | 1 x 2 | 1 x 2 | 2 | 4 | 120 | 1500 | NA | NA | NA | NA | NA | NA | Headed | 7 | 1 | 19 | 100 | 90 | 240 | none | 8Ф12 | 0 | 904.7787 | 30 | 0.5027% | S235 | 235 | 287 | 360 | 443.5 | 200000 | S235 | 235 | 266.5 | 360 | 451.5 | 200000 | S235 | 235 | 231 | 360 | 392 | 200000 | C30-Cylinder | 38 | 2.9 | 22900 | 572 | 650 | 200000 | NA | 8.8 | 640 | 730 | 800 | 940 | 205000 | RY+PY+CB | Joint | -
248 | [8 empty] | SCCB2 | Monotonic | NA | Cruciform | V-load at two beam ends | Major | Yes | No | Comp | 15 | No | NA | No | NA | No | NA | Fillet | 10 | 0 | 0 | UC 203 x 203 x 46 | 203.2 | 203.6 | 11 | 7.2 | 3470 | UB 305 x 165 x 54 | 310.4 | 166.9 | 13.7 | 7.9 | 1500 | 117000000 | 846100 | 12 | 175 | 330 | 10 | 9.8 | Standard | Tightened to 200 N.m torque | 40 | 20 | 245 | 60 | 60 | 0 | 90 | 210 | Yes | 1 x 2 | 1 x 2 | 2 | 4 | 120 | 1500 | NA | NA | NA | NA | NA | NA | Headed | 14 | 2 | 19 | 100 | 90 | 240 | none | 10Ф16 | 0 | 2010.619 | 30 | 1.117% | S235 | 235 | 287 | 360 | 443.5 | 200000 | S235 | 235 | 266.5 | 360 | 451.5 | 200000 | S235 | 235 | 231 | 360 | 392 | 200000 | C30-Cylinder | 29.4 | 2.9 | 20300 | 579 | 650 | 200000 | NA | 8.8 | 640 | 730 | 800 | 940 | 205000 | BB+BW | Joint | -
249 | [8 empty] | SCCB3 | Monotonic | NA | Cruciform | V-load at two beam ends | Major | Yes | No | Comp | 15 | No | NA | No | NA | No | NA | Fillet | 10 | 0 | 0 | UC 203 x 203 x 46 | 203.2 | 203.6 | 11 | 7.2 | 3470 | UB 305 x 165 x 54 | 310.4 | 166.9 | 13.7 | 7.9 | 1500 | 117000000 | 846100 | 12 | 175 | 330 | 10 | 9.8 | Standard | Tightened to 200 N.m torque | 40 | 20 | 245 | 60 | 60 | 0 | 90 | 210 | Yes | 1 x 2 | 1 x 2 | 2 | 4 | 120 | 1500 | NA | NA | NA | NA | NA | NA | Headed | 20 | 2 | 19 | 100 | 90 | 160 | none | 14Ф16 | 0 | 2814.867 | 30 | 1.564% | S235 | 235 | 287 | 360 | 443.5 | 200000 | S235 | 235 | 266.5 | 360 | 451.5 | 200000 | S235 | 235 | 231 | 360 | 392 | 200000 | C30-Cylinder | 34.2 | 2.9 | 24100 | 579 | 650 | 200000 | NA | 8.8 | 640 | 730 | 800 | 940 | 205000 | BB+BW | Joint | -
250 | [8 empty] | SCCB4 | Monotonic | NA | Cruciform | V-load at two beam ends | Major | Yes | No | No | NA | No | NA | No | NA | No | NA | Fillet | 10 | 0 | 0 | UC 203 x 203 x 46 | 203.2 | 203.6 | 11 | 7.2 | 3470 | UB 305 x 165 x 54 | 310.4 | 166.9 | 13.7 | 7.9 | 1500 | 117000000 | 846100 | 12 | 175 | 330 | 10 | 9.8 | Standard | Tightened to 200 N.m torque | 40 | 20 | 245 | 60 | 60 | 0 | 90 | 210 | Yes | 1 x 2 | 1 x 2 | 2 | 4 | 120 | 1500 | NA | NA | NA | NA | NA | NA | Headed | 14 | 2 | 19 | 100 | 90 | 240 | none | 10Ф16 | 0 | 2010.619 | 30 | 1.117% | S235 | 235 | 287 | 360 | 443.5 | 200000 | S235 | 235 | 266.5 | 360 | 451.5 | 200000 | S235 | 235 | 231 | 360 | 392 | 200000 | C30-Cylinder | 30 | 2.9 | 20500 | 579 | 650 | 200000 | NA | 8.8 | 640 | 730 | 800 | 940 | 205000 | CB+WB | Joint | -
251 | [8 empty] | SCCB5 | Monotonic | NA | Cruciform | V-load at two beam ends | Major | Yes | Yes | No | NA | No | NA | No | NA | No | NA | Fillet | 10 | 0 | 0 | UC 203 x 203 x 46 | 203.2 | 203.6 | 11 | 7.2 | 3470 | UB 305 x 165 x 54 | 310.4 | 166.9 | 13.7 | 7.9 | 1500 | 117000000 | 846100 | 12 | 175 | 330 | 10 | 9.8 | Standard | Tightened to 200 N.m torque | 40 | 20 | 245 | 60 | 60 | 0 | 90 | 210 | Yes | 1 x 2 | 1 x 2 | 2 | 4 | 120 | 1500 | NA | NA | NA | NA | NA | NA | Headed | 14 | 2 | 19 | 100 | 90 | 240 | none | 10Ф16 | 0 | 2010.619 | 30 | 1.117% | S235 | 235 | 287 | 360 | 443.5 | 200000 | S235 | 235 | 266.5 | 360 | 451.5 | 200000 | S235 | 235 | 231 | 360 | 392 | 200000 | C30-Cylinder | 42.1 | 2.9 | 24500 | 579 | 650 | 200000 | NA | 8.8 | 640 | 730 | 800 | 940 | 205000 | BB+BW | Joint | Concrete encased column web.
252 | [8 empty] | SCCB6 | Monotonic | NA | Cruciform | V-load at two beam ends | Major | Yes | Yes | No | NA | No | NA | No | NA | No | NA | Fillet | 10 | 0 | 0 | UC 203 x 203 x 46 | 203.2 | 203.6 | 11 | 7.2 | 3470 | UB 305 x 165 x 54 | 310.4 | 166.9 | 13.7 | 7.9 | 1500 | 117000000 | 846100 | 12 | 175 | 330 | 10 | 9.8 | Standard | Tightened to 200 N.m torque | 40 | 20 | 245 | 60 | 60 | 0 | 90 | 210 | Yes | 1 x 2 | 1 x 2 | 2 | 4 | 120 | 1500 | NA | NA | NA | NA | NA | NA | Headed | 14 | 2 | 19 | 100 | 90 | 240 | none | 10Ф16 | 0 | 2010.619 | 30 | 1.117% | S235 | 235 | 287 | 360 | 443.5 | 200000 | S235 | 235 | 266.5 | 360 | 451.5 | 200000 | S235 | 235 | 231 | 360 | 392 | 200000 | C30-Cylinder | 36.5 | 2.9 | 24500 | 579 | 650 | 200000 | NA | 8.8 | 640 | 730 | 800 | 940 | 205000 | BB+BW | Joint | Concrete encased column.
253 | [8 empty] | SJ1 | Cyclic | Ramped Sym.: ECCS (1986) | Cruciform | H-load at column top | Major | No | No | No | NA | No | NA | No | NA | No | NA | Fillet | 10 | 0 | 0 | UC 305 x 305 x 97 | 307.9 | 305.3 | 15.4 | 9.9 | 3470 | UB 305 x 165 x 54 | 310.4 | 166.9 | 13.7 | 7.9 | 1500 | 117000000 | 846100 | 12 | 175 | 350 | 20 | 19.8 | Standard | Tightened to 200 N.m torque | 40 | 20 | 245 | 69.55 | 69.55 | 0 | 90 | 210.9 | Yes | 1 x 2 | 1 x 2 | 2 | 4 | NA | NA | NA | NA | NA | NA | NA | NA | NA | NA | NA | NA | NA | NA | NA | NA | NA | NA | NA | NA | NA | S275 | 275 | 395 | 410 | 531.8 | 200000 | S235 | 235 | 296.3 | 360 | 463.9 | 200000 | S235 | 235 | 265.3 | 360 | 438.1 | 200000 | NA | NA | NA | NA | NA | NA | NA | NA | 10.9 | 900 | 990 | 1000 | 1100 | 205000 | WY+PY+BF | Joint | -
254 | [8 empty] | CJ1 | Monotonic | NA | Cruciform | H-load at column top | Major | Yes | No | No | NA | No | NA | No | NA | No | NA | Fillet | 10 | 0 | 0 | UC 305 x 305 x 97 | 307.9 | 305.3 | 15.4 | 9.9 | 3470 | UB 305 x 165 x 54 | 310.4 | 166.9 | 13.7 | 7.9 | 1500 | 117000000 | 846100 | 12 | 175 | 350 | 20 | 19.8 | Standard | Tightened to 200 N.m torque | 40 | 20 | 245 | 69.55 | 69.55 | 0 | 90 | 210.9 | Yes | 1 x 2 | 1 x 2 | 2 | 4 | 120 | 1500 | NA | NA | NA | NA | NA | NA | Headed | 24 | 2 | 19 | 100 | 90 | 130 | none | 10Ф16 | 0 | 2010.619 | 30 | 1.12% | S275 | 275 | 395 | 410 | 531.8 | 200000 | S235 | 235 | 296.3 | 360 | 463.9 | 200000 | S235 | 235 | 265.3 | 360 | 438.1 | 200000 | C30-Cylinder | 30.9 | 2.9 | 21500 | 495 | 650 | 200000 | NA | 10.9 | 900 | 990 | 1000 | 1100 | 205000 | BY+WY+PY+BF | Joint | -
255 | [8 empty] | CJ2 | Cyclic | Ramped Sym.: ECCS (1986) | Cruciform | H-load at column top | Major | Yes | No | No | NA | No | NA | No | NA | No | NA | Fillet | 10 | 0 | 0 | UC 305 x 305 x 97 | 307.9 | 305.3 | 15.4 | 9.9 | 3470 | UB 305 x 165 x 54 | 310.4 | 166.9 | 13.7 | 7.9 | 1500 | 117000000 | 846100 | 12 | 175 | 350 | 20 | 19.8 | Standard | Tightened to 200 N.m torque | 40 | 20 | 245 | 69.55 | 69.55 | 0 | 90 | 210.9 | Yes | 1 x 2 | 1 x 2 | 2 | 4 | 120 | 1500 | NA | NA | NA | NA | NA | NA | Headed | 24 | 2 | 19 | 100 | 90 | 130 | none | 10Ф16 | 0 | 2010.619 | 30 | 1.12% | S275 | 275 | 395 | 410 | 531.8 | 200000 | S235 | 235 | 296.3 | 360 | 463.9 | 200000 | S235 | 235 | 265.3 | 360 | 438.1 | 200000 | C30-Cylinder | 34.2 | 2.9 | 21500 | 495 | 650 | 200000 | NA | 10.9 | 900 | 990 | 1000 | 1100 | 205000 | BY+WY+PY+BF | Joint | -
256 | [8 empty] | CJ3 | Cyclic | Ramped Sym.: ECCS (1986) | Cruciform | H-load at column top | Major | Yes | No | No | NA | One | 10 | No | NA | No | NA | Fillet | 10 | 0 | 0 | UC 305 x 305 x 97 | 307.9 | 305.3 | 15.4 | 9.9 | 3470 | UB 305 x 165 x 54 | 310.4 | 166.9 | 13.7 | 7.9 | 1500 | 117000000 | 846100 | 12 | 175 | 350 | 20 | 19.8 | Standard | Tightened to 200 N.m torque | 40 | 20 | 245 | 69.55 | 69.55 | 0 | 90 | 210.9 | Yes | 1 x 2 | 1 x 2 | 2 | 4 | 120 | 1500 | NA | NA | NA | NA | NA | NA | Headed | 24 | 2 | 19 | 100 | 90 | 130 | none | 10Ф16 | 0 | 2010.619 | 30 | 1.12% | S275 | 275 | 395 | 410 | 531.8 | 200000 | S235 | 235 | 296.3 | 360 | 463.9 | 200000 | S235 | 235 | 265.3 | 360 | 438.1 | 200000 | C30-Cylinder | 26.6 | 2.9 | 17500 | 495 | 650 | 200000 | NA | 10.9 | 900 | 990 | 1000 | 1100 | 205000 | BY+PY+BF | Joint | -
257 | [8 empty] | CJ7 | Cyclic | Ramped Sym.: ECCS (1986) | Cruciform | H-load at column top | Major | Yes | Yes | No | NA | No | NA | No | NA | No | NA | Fillet | 10 | 0 | 0 | UC 305 x 305 x 97 | 307.9 | 305.3 | 15.4 | 9.9 | 3470 | UB 305 x 165 x 54 | 310.4 | 166.9 | 13.7 | 7.9 | 1500 | 117000000 | 846100 | 12 | 175 | 350 | 20 | 19.8 | Standard | Tightened to 200 N.m torque | 40 | 20 | 245 | 69.55 | 69.55 | 0 | 90 | 210.9 | Yes | 1 x 2 | 1 x 2 | 2 | 4 | 120 | 1500 | NA | NA | NA | NA | NA | NA | Headed | 24 | 2 | 19 | 100 | 90 | 130 | none | 10Ф16 | 0 | 2010.619 | 30 | 1.12% | S275 | 275 | 324.8 | 410 | 461.05 | 200000 | S235 | 235 | 285.75 | 360 | 439.95 | 200000 | S235 | 235 | 263.8 | 360 | 437.9 | 200000 | C30-Cylinder | 26.1 | 2.9 | 18100 | 495 | 650 | 200000 | NA | 10.9 | 900 | 990 | 1000 | 1100 | 205000 | BY+WY+PY+BF | Joint | Concrete encased column.
258 | 35 | 2004 | Aribert | Aribert, J.-M., Braham, M., and Lachal, A. (2004). "Testing of “simple” joints and their characterisation for structural analysis." Journal of Constructional Steel Research, 60(3), 659-681, DOI: 10.1016/S0143-974X(03)00135-4. | 3 | Institut National des Sciences Applique´es de Rennes | France | ert, erc, pi | EP1 | Cyclic | Ramped Asym. (monotonic loading with multiple unloadings and reloadings) | Cruciform | V-load at column top end | Major | No | No | Comp | 25 | No | NA | No | NA | No | NA | Fillet | 10 | 0 | 0 | HE 240 A | 230 | 240 | 12 | 7.5 | 1300 | HE 360 A | 350 | 300 | 17.5 | 10 | 1615 | 330900000 | 2088000 | 10 | 300 | 330 | 0 | 0 | Standard | Tightened to 210 N.m torque | 42 | 20 | 245 | 70 | 110 | 0 | 120 | 150 | Yes | 1 x 2 | 1 x 2 | 2 | 4 | NA | NA | NA | NA | NA | NA | NA | NA | NA | NA | NA | NA | NA | NA | NA | NA | NA | NA | NA | NA | NA | S355 | 355 | 390.5 | 470 | 517 | 200000 | S355 | 355 | 390.5 | 470 | 517 | 200000 | S355 | 355 | 390.5 | 470 | 517 | 200000 | NA | NA | NA | NA | NA | NA | NA | NA | 8.8 | 640 | 730 | 800 | 940 | 200000 | PY+CB+BF | Joint | -
259 | [8 empty] | EP2 | Cyclic | Ramped Asym. (monotonic loading with multiple unloadings and reloadings) | Cruciform | V-load at column top end | Major | No | No | Comp | 25 | No | NA | No | NA | No | NA | Fillet | 10 | 0 | 0 | HE 240 A | 230 | 240 | 12 | 7.5 | 1300 | HE 360 A | 350 | 300 | 17.5 | 10 | 1615 | 330900000 | 2088000 | 10 | 300 | 330 | 0 | 0 | Standard | Tightened to 210 N.m torque | 42 | 20 | 245 | 70 | 140 | 0 | 120 | 120 | Yes | 1 x 2 | 1 x 2 | 2 | 4 | NA | NA | NA | NA | NA | NA | NA | NA | NA | NA | NA | NA | NA | NA | NA | NA | NA | NA | NA | NA | NA | S355 | 355 | 390.5 | 470 | 517 | 200000 | S355 | 355 | 390.5 | 470 | 517 | 200000 | S355 | 355 | 390.5 | 470 | 517 | 200000 | NA | NA | NA | NA | NA | NA | NA | NA | 8.8 | 640 | 730 | 800 | 940 | 200000 | PY+CB+WF | Joint | -
260 | [8 empty] | EP3 | Cyclic | Ramped Asym. (monotonic loading with multiple unloadings and reloadings) | Cruciform | V-load at column top end | Major | No | No | Comp | 25 | No | NA | No | NA | No | NA | Fillet | 10 | 0 | 0 | HE 240 A | 230 | 240 | 12 | 7.5 | 1300 | HE 360 A | 350 | 300 | 17.5 | 10 | 1615 | 330900000 | 2088000 | 10 | 300 | 330 | 0 | 0 | Standard | Tightened to 210 N.m torque | 42 | 20 | 245 | 110 | 110 | 0 | 120 | 110 | Yes | 1 x 2 | 1 x 2 | 2 | 4 | NA | NA | NA | NA | NA | NA | NA | NA | NA | NA | NA | NA | NA | NA | NA | NA | NA | NA | NA | NA | NA | S355 | 355 | 390.5 | 470 | 517 | 200000 | S355 | 355 | 390.5 | 470 | 517 | 200000 | S355 | 355 | 390.5 | 470 | 517 | 200000 | NA | NA | NA | NA | NA | NA | NA | NA | 8.8 | 640 | 730 | 800 | 940 | 200000 | PY+CB+WF+BS | Joint | -
261 | 36 | 2004 | da Silva | da Silva, L. S., de Lima, L. R. O., da Vellasco, P. C. G., and de Andrade, S. A. L. (2004). "Behaviour of flush end-plate beam-to-column joints under bending and axial force." Steel and Composite Structures, 4(2), 77-94, DOI: 10.12989/SCS.2004.4.2.077. | 8 | University of Coimbra | Portugal | Nb | FE1 | Monotonic | NA | Cantilever | V-load at beam end | Major | No | No | No | NA | No | NA | No | NA | No | NA | Fillet | 8 | 0 | 0 | HE 240 B | 240 | 240 | 17 | 10 | 2750 | IPE 240 | 240 | 120 | 9.8 | 6.2 | 1000 | 38920000 | 367000 | 15 | 160 | 264 | 12 | 12 | Standard | Tightened to 150 N.m torque | 30 | 20 | 245 | 54 | 54 | 0 | 96 | 156 | Yes | 1 x 2 | 1 x 2 | 2 | 4 | NA | NA | NA | NA | NA | NA | NA | NA | NA | NA | NA | NA | NA | NA | NA | NA | NA | NA | NA | NA | NA | S275 | 275 | 357.485 | 410 | 463.04 | 213864 | S275 | 275 | 351.77 | 410 | 451.265 | 209467.5 | S275 | 275 | 369.44 | 410 | 503.45 | 200248 | NA | NA | NA | NA | NA | NA | NA | NA | 10.9 | 900 | 990 | 1000 | 1100 | 200000 | BB+PY+CB | Joint | -
262 | [8 empty] | FE3 | Monotonic | NA | Cantilever | V-load at beam end | Major | No | No | No | NA | No | NA | No | NA | No | NA | Fillet | 8 | 52.7 | 0 | HE 240 B | 240 | 240 | 17 | 10 | 2750 | IPE 240 | 240 | 120 | 9.8 | 6.2 | 1000 | 38920000 | 367000 | 15 | 160 | 264 | 12 | 12 | Standard | Tightened to 150 N.m torque | 30 | 20 | 245 | 54 | 54 | 0 | 96 | 156 | Yes | 1 x 2 | 1 x 2 | 2 | 4 | NA | NA | NA | NA | NA | NA | NA | NA | NA | NA | NA | NA | NA | NA | NA | NA | NA | NA | NA | NA | NA | S275 | 275 | 357.485 | 411 | 463.04 | 213864 | S275 | 275 | 351.77 | 411 | 451.265 | 209467.5 | S275 | 275 | 369.44 | 410 | 503.45 | 200248 | NA | NA | NA | NA | NA | NA | NA | NA | 10.9 | 900 | 990 | 1000 | 1100 | 200000 | BB+PY+CB | Joint | -
263 | [8 empty] | FE4 | Monotonic | NA | Cantilever | V-load at beam end | Major | No | No | No | NA | No | NA | No | NA | No | NA | Fillet | 8 | 105.6 | 0 | HE 240 B | 240 | 240 | 17 | 10 | 2750 | IPE 240 | 240 | 120 | 9.8 | 6.2 | 1000 | 38920000 | 367000 | 15 | 160 | 264 | 12 | 12 | Standard | Tightened to 150 N.m torque | 30 | 20 | 245 | 54 | 54 | 0 | 96 | 156 | Yes | 1 x 2 | 1 x 2 | 2 | 4 | NA | NA | NA | NA | NA | NA | NA | NA | NA | NA | NA | NA | NA | NA | NA | NA | NA | NA | NA | NA | NA | S275 | 275 | 357.485 | 412 | 463.04 | 213864 | S275 | 275 | 351.77 | 412 | 451.265 | 209467.5 | S275 | 275 | 369.44 | 410 | 503.45 | 200248 | NA | NA | NA | NA | NA | NA | NA | NA | 10.9 | 900 | 990 | 1000 | 1100 | 200000 | BB+PY+CB | Joint | -
264 | [8 empty] | FE5 | Monotonic | NA | Cantilever | V-load at beam end | Major | No | No | No | NA | No | NA | No | NA | No | NA | Fillet | 8 | 265 | 0 | HE 240 B | 240 | 240 | 17 | 10 | 2750 | IPE 240 | 240 | 120 | 9.8 | 6.2 | 1000 | 38920000 | 367000 | 15 | 160 | 264 | 12 | 12 | Standard | Tightened to 150 N.m torque | 30 | 20 | 245 | 54 | 54 | 0 | 96 | 156 | Yes | 1 x 2 | 1 x 2 | 2 | 4 | NA | NA | NA | NA | NA | NA | NA | NA | NA | NA | NA | NA | NA | NA | NA | NA | NA | NA | NA | NA | NA | S275 | 275 | 357.485 | 412 | 463.04 | 213864 | S275 | 275 | 351.77 | 412 | 451.265 | 209467.5 | S275 | 275 | 369.44 | 410 | 503.45 | 200248 | NA | NA | NA | NA | NA | NA | NA | NA | 10.9 | 900 | 990 | 1000 | 1100 | 200000 | BB+PY+CB | Joint | -
265 | [8 empty] | FE6 | Monotonic | NA | Cantilever | V-load at beam end | Major | No | No | No | NA | No | NA | No | NA | No | NA | Fillet | 8 | 345 | 0 | HE 240 B | 240 | 240 | 17 | 10 | 2750 | IPE 240 | 240 | 120 | 9.8 | 6.2 | 1000 | 38920000 | 367000 | 15 | 160 | 264 | 12 | 12 | Standard | Tightened to 150 N.m torque | 30 | 20 | 245 | 54 | 54 | 0 | 96 | 156 | Yes | 1 x 2 | 1 x 2 | 2 | 4 | NA | NA | NA | NA | NA | NA | NA | NA | NA | NA | NA | NA | NA | NA | NA | NA | NA | NA | NA | NA | NA | S275 | 275 | 357.485 | 412 | 463.04 | 213864 | S275 | 275 | 351.77 | 412 | 451.265 | 209467.5 | S275 | 275 | 369.44 | 410 | 503.45 | 200248 | NA | NA | NA | NA | NA | NA | NA | NA | 10.9 | 900 | 990 | 1000 | 1100 | 200000 | BB+PY+CB | Joint | -
266 | [8 empty] | FE7 | Monotonic | NA | Cantilever | V-load at beam end | Major | No | No | No | NA | No | NA | No | NA | No | NA | Fillet | 8 | 265 | 0 | HE 240 B | 240 | 240 | 17 | 10 | 2750 | IPE 240 | 240 | 120 | 9.8 | 6.2 | 1000 | 38920000 | 367000 | 15 | 160 | 264 | 12 | 12 | Standard | Tightened to 150 N.m torque | 30 | 20 | 245 | 54 | 54 | 0 | 96 | 156 | Yes | 1 x 2 | 1 x 2 | 2 | 4 | NA | NA | NA | NA | NA | NA | NA | NA | NA | NA | NA | NA | NA | NA | NA | NA | NA | NA | NA | NA | NA | S275 | 275 | 357.485 | 412 | 463.04 | 213864 | S275 | 275 | 351.77 | 412 | 451.265 | 209467.5 | S275 | 275 | 369.44 | 410 | 503.45 | 200248 | NA | NA | NA | NA | NA | NA | NA | NA | 10.9 | 900 | 990 | 1000 | 1100 | 200000 | BB+PY+CB | Joint | -
267 | [8 empty] | FE8 | Monotonic | NA | Cantilever | V-load at beam end | Major | No | No | No | NA | No | NA | No | NA | No | NA | Fillet | 8 | -130.6 | 0 | HE 240 B | 240 | 240 | 17 | 10 | 2750 | IPE 240 | 240 | 120 | 9.8 | 6.2 | 1000 | 38920000 | 367000 | 15 | 160 | 264 | 12 | 12 | Standard | Tightened to 150 N.m torque | 30 | 20 | 245 | 54 | 54 | 0 | 96 | 156 | Yes | 1 x 2 | 1 x 2 | 2 | 4 | NA | NA | NA | NA | NA | NA | NA | NA | NA | NA | NA | NA | NA | NA | NA | NA | NA | NA | NA | NA | NA | S275 | 275 | 357.485 | 412 | 463.04 | 213864 | S275 | 275 | 351.77 | 412 | 451.265 | 209467.5 | S275 | 275 | 369.44 | 410 | 503.45 | 200248 | NA | NA | NA | NA | NA | NA | NA | NA | 10.9 | 900 | 990 | 1000 | 1100 | 200000 | BB+PY+CB | Joint | -
268 | [8 empty] | FE9 | Monotonic | NA | Cantilever | V-load at beam end | Major | No | No | No | NA | No | NA | No | NA | No | NA | Fillet | 8 | -264.9 | 0 | HE 240 B | 240 | 240 | 17 | 10 | 2750 | IPE 240 | 240 | 120 | 9.8 | 6.2 | 1000 | 38920000 | 367000 | 15 | 160 | 264 | 12 | 12 | Standard | Tightened to 150 N.m torque | 30 | 20 | 245 | 54 | 54 | 0 | 96 | 156 | Yes | 1 x 2 | 1 x 2 | 2 | 4 | NA | NA | NA | NA | NA | NA | NA | NA | NA | NA | NA | NA | NA | NA | NA | NA | NA | NA | NA | NA | NA | S275 | 275 | 357.485 | 412 | 463.04 | 213864 | S275 | 275 | 351.77 | 412 | 451.265 | 209467.5 | S275 | 275 | 369.44 | 410 | 503.45 | 200248 | NA | NA | NA | NA | NA | NA | NA | NA | 10.9 | 900 | 990 | 1000 | 1100 | 200000 | BB+PY+CB | Joint | -
269 | 37 | 2006 | Loh | Loh, H. Y., Uy, B., and Bradford, M. A. (2006). "The effects of partial shear connection in composite flush end plate joints: Part I— experimental study." Journal of Constructional Steel Research, 62(4), 378-390, DOI: 10.1016/j.jcsr.2005.07.012. | 6 | University of New South Wales | Australia | η, ρ | CJ1 | Monotonic | NA | Cruciform | V-load at column top | Major | Yes | Yes | No | NA | No | NA | No | NA | No | NA | Fillet - E48XX electrode | 8 | 0 | 0 | SHS 200 x 200 x 8.8 | 200 | 200 | 8.8 | 8.8 | 1250 | 250 UB 25.7 | 248 | 124 | 8 | 5 | 1750 | 35400000 | 319000 | 10 | 200 | 300 | 25 | 25 | Hollo-Bolt | Tightened to 300 N.m torque | 60 | 20 | 245 | 85 | 85 | 0 | 100 | 130 | Yes | 1 x 2 | 1 x 2 | 2 | 4 | 120 | 515 | Bondek II | 1 | 180 | 1678 | 52 | Parallel | Headed | 5 | 1 | 19 | 100 | 100 | 265 | Ф12@150 | 4Ф16 | 501.3982 | 804.2477 | 20 | 2.297% | Gr. 300 | 300 | 372 | 505 | 524.5 | 200000 | Gr. 300 | 300 | 372 | 505 | 524.5 | 200000 | Gr. 300 | 300 | 372 | 505 | 524.5 | 200000 | C16-Cylinder | 17.5 | 1.7 | 29000 | 596 | 683 | 200000 | 550 | 8.8 | 640 | 984 | 800 | 1040 | 200000 | BB+CC+DD | Total | Degree of composite action is 110%.
270 | [8 empty] | CJ2 | Monotonic | NA | Cruciform | V-load at column top | Major | Yes | Yes | No | NA | No | NA | No | NA | No | NA | Fillet - E48XX electrode | 8 | 0 | 0 | SHS 200 x 200 x 8.8 | 200 | 200 | 8.8 | 8.8 | 1250 | 250 UB 25.7 | 248 | 124 | 8 | 5 | 1751 | 35400000 | 319000 | 10 | 200 | 300 | 25 | 25 | Hollo-Bolt | Tightened to 300 N.m torque | 60 | 20 | 245 | 85 | 85 | 0 | 100 | 130 | Yes | 1 x 2 | 1 x 2 | 2 | 4 | 120 | 515 | Bondek II | 1 | 180 | 1678 | 52 | Parallel | Headed | 3 | 1 | 19 | 100 | 100 | 480 | Ф12@150 | 4Ф16 | 501.3982 | 804.2477 | 20 | 2.297% | Gr. 300 | 300 | 372 | 505 | 524.5 | 200000 | Gr. 300 | 300 | 372 | 505 | 524.5 | 200000 | Gr. 300 | 300 | 372 | 505 | 524.5 | 200000 | C16-Cylinder | 17.5 | 1.7 | 29000 | 596 | 683 | 200000 | 550 | 8.8 | 640 | 984 | 800 | 1040 | 200000 | BB+CC+DD | Total | Degree of composite action is 66%.
271 | [8 empty] | CJ3 | Monotonic | NA | Cruciform | V-load at column top | Major | Yes | Yes | No | NA | No | NA | No | NA | No | NA | Fillet - E48XX electrode | 8 | 0 | 0 | SHS 200 x 200 x 8.8 | 200 | 200 | 8.8 | 8.8 | 1250 | 250 UB 25.7 | 248 | 124 | 8 | 5 | 1752 | 35400000 | 319000 | 10 | 200 | 300 | 25 | 25 | Hollo-Bolt | Tightened to 300 N.m torque | 60 | 20 | 245 | 85 | 85 | 0 | 100 | 130 | Yes | 1 x 2 | 1 x 2 | 2 | 4 | 120 | 515 | Bondek II | 1 | 180 | 1678 | 52 | Parallel | Headed | 2 | 1 | 19 | 100 | 100 | 800 | Ф12@150 | 4Ф16 | 501.3982 | 804.2477 | 20 | 2.297% | Gr. 300 | 300 | 372 | 505 | 524.5 | 200000 | Gr. 300 | 300 | 372 | 505 | 524.5 | 200000 | Gr. 300 | 300 | 372 | 505 | 524.5 | 200000 | C16-Cylinder | 17.5 | 1.7 | 29000 | 596 | 683 | 200000 | 550 | 8.8 | 640 | 984 | 800 | 1040 | 200000 | BB+CC+DD | Total | Degree of composite action is 44%.
272 | [8 empty] | CJ4 | Monotonic | NA | Cruciform | V-load at column top | Major | Yes | Yes | No | NA | No | NA | No | NA | No | NA | Fillet - E48XX electrode | 8 | 0 | 0 | SHS 200 x 200 x 8.8 | 200 | 200 | 8.8 | 8.8 | 1250 | 250 UB 25.7 | 248 | 124 | 8 | 5 | 1753 | 35400000 | 319000 | 10 | 200 | 300 | 25 | 25 | Hollo-Bolt | Tightened to 300 N.m torque | 60 | 20 | 245 | 85 | 85 | 0 | 100 | 130 | Yes | 1 x 2 | 1 x 2 | 2 | 4 | 120 | 515 | Bondek II | 1 | 180 | 1678 | 52 | Parallel | Headed | 3 | 1 | 19 | 100 | 100 | 480 | Ф12@150 | 2Ф16 | 501.3982 | 402.1239 | 20 | 1.148% | Gr. 300 | 300 | 372 | 505 | 524.5 | 200000 | Gr. 300 | 300 | 372 | 505 | 524.5 | 200000 | Gr. 300 | 300 | 372 | 505 | 524.5 | 200000 | C16-Cylinder | 17.5 | 1.7 | 29000 | 596 | 683 | 200000 | 550 | 8.8 | 640 | 984 | 800 | 1040 | 200000 | CC+CS+DD | Total | Degree of composite action is 133%.
273 | [8 empty] | CJ5 | Monotonic | NA | Cruciform | V-load at column top | Major | Yes | Yes | No | NA | No | NA | No | NA | No | NA | Fillet - E48XX electrode | 8 | 0 | 0 | SHS 200 x 200 x 8.8 | 200 | 200 | 8.8 | 8.8 | 1250 | 250 UB 25.7 | 248 | 124 | 8 | 5 | 1754 | 35400000 | 319000 | 10 | 200 | 300 | 25 | 25 | Hollo-Bolt | Tightened to 300 N.m torque | 60 | 20 | 245 | 85 | 85 | 0 | 100 | 130 | Yes | 1 x 2 | 1 x 2 | 2 | 4 | 120 | 515 | Bondek II | 1 | 180 | 1678 | 52 | Parallel | Headed | 8 | 1 | 19 | 100 | 100 | 160 | Ф12@150 | 6Ф16 | 501.3982 | 1206.372 | 20 | 3.445% | Gr. 300 | 300 | 372 | 505 | 524.5 | 200000 | Gr. 300 | 300 | 372 | 505 | 524.5 | 200000 | Gr. 300 | 300 | 372 | 505 | 524.5 | 200000 | C16-Cylinder | 17.5 | 1.7 | 29000 | 596 | 683 | 200000 | 550 | 8.8 | 640 | 984 | 800 | 1040 | 200000 | CC+BB+DD+LB | Total | Degree of composite action is 118%.
274 | [8 empty] | SJ6 | Monotonic | NA | Cruciform | V-load at column top | Major | No | Yes | No | NA | No | NA | No | NA | No | NA | Fillet - E48XX electrode | 8 | 0 | 0 | SHS 200 x 200 x 8.8 | 200 | 200 | 8.8 | 8.8 | 1250 | 250 UB 25.7 | 248 | 124 | 8 | 5 | 1755 | 35400000 | 319000 | 10 | 200 | 300 | 25 | 25 | Hollo-Bolt | Tightened to 300 N.m torque | 60 | 20 | 245 | 85 | 85 | 0 | 100 | 130 | Yes | 1 x 2 | 1 x 2 | 2 | 4 | NA | NA | NA | NA | NA | NA | NA | NA | NA | NA | NA | NA | NA | NA | NA | NA | NA | NA | NA | NA | NA | Gr. 300 | 300 | 372 | 505 | 524.5 | 200000 | Gr. 300 | 300 | 372 | 505 | 524.5 | 200000 | Gr. 300 | 300 | 372 | 505 | 524.5 | 200000 | NA | NA | NA | NA | NA | NA | NA | NA | 8.8 | 640 | 984 | 800 | 1040 | 200000 | PY+CB+BB+LB+ED | Total | -
275 | 38 | 2007 | Shi A | Shi, G., Shi, Y., and Wang, Y. (2007). "Behaviour of end-plate moment connections under earthquake loading." Engineering Structures, 29(5), 703-716, DOI: 10.1016/j.engstruct.2006.06.016. | 2 | Tsinghua University | China | Stiffened column, Load history | JD1-M | Monotonic | NA | Cantilever | V-load at beam end | Major | No | No | Both | 12 | No | NA | No | NA | No | NA | CJP | 0 | 0 | 485 | BU 294 x 250 x 8 x 25 | 294 | 250 | 25 | 8 | 1200 | HB 294 x 200 x 8 x 12 | 294 | 200 | 12 | 8 | 1000 | 111000000 | 842000 | 20 | 200 | 320 | 13 | 13 | Standard | ? | ? | 20 | 245 | 72 | 72 | 88 | 108 | 0 | Yes | 1 x 2 | 1 x 2 | 4 | 6 | NA | NA | NA | NA | NA | NA | NA | NA | NA | NA | NA | NA | NA | NA | NA | NA | NA | NA | NA | NA | NA | Q345 | 345 | 409 | 490 | 536.6 | 192061.5 | Q345 | 345 | 409 | 490 | 536.6 | 192061.5 | Q345 | 345 | 372.6 | 490 | 537 | 188671 | NA | NA | NA | NA | NA | NA | NA | NA | 10.9 | 900 | 995 | 1000 | 1161 | 206000 | PY | Joint | -
276 | [8 empty] | JD1-C | Cyclic | Ramped Sym. | Cantilever | V-load at beam end | Major | No | No | Both | 12 | No | NA | No | NA | No | NA | CJP | 0 | 0 | 485 | BU 294 x 250 x 8 x 25 | 294 | 250 | 25 | 8 | 1200 | HB 294 x 200 x 8 x 12 | 294 | 200 | 12 | 8 | 1000 | 111000000 | 842000 | 20 | 200 | 320 | 13 | 13 | Standard | Torque wrench | 199 | 20 | 245 | 72 | 72 | 88 | 108 | 0 | Yes | 1 x 2 | 1 x 2 | 4 | 6 | NA | NA | NA | NA | NA | NA | NA | NA | NA | NA | NA | NA | NA | NA | NA | NA | NA | NA | NA | NA | NA | Q345 | 345 | 409 | 490 | 536.6 | 192061.5 | Q345 | 345 | 409 | 490 | 536.6 | 192061.5 | Q345 | 345 | 372.6 | 490 | 537 | 188671 | NA | NA | NA | NA | NA | NA | NA | NA | 10.9 | 900 | 995 | 1000 | 1161 | 206000 | PY+BF | Joint | -
277 | 39 | 2007 | Shi B | Shi, W. L., Li, G. Q., Ye, Z. M., and Xiao, R. Y. (2007). "Cyclic loading tests on composite joints with flush end plate connections." International Journal of Steel Structures, 7(2), 119-128. | 3 | Tongji University | China | Composite action, Cyclic loading | SJ1 | Cyclic | Ramped Sym. | Cruciform | H-load at column top | Major | No | No | No | NA | No | NA | No | NA | No | NA | Fillet | 6 | 0 | 0 | HB 200 x 200 x 8 x 12 | 200 | 200 | 12 | 8 | 3000 | HB 300 x 150 x 6 x 10 | 300 | 150 | 10 | 6 | 1479 | 74076000 | 552600 | 10 | 150 | 300 | 0 | 0 | Standard | ? | ? | 20 | 245 | 45 | 45 | 70 | 90 | 70 | No | 2 x 2 | 2 x 2 | 4 | 8 | NA | NA | NA | NA | NA | NA | NA | NA | NA | NA | NA | NA | NA | NA | NA | NA | NA | NA | NA | NA | NA | Q345 | 345 | 406.45 | 490 | 495.2333 | 210000 | Q345 | 345 | 407.05 | 490 | 533.6333 | 206667 | Q345 | 345 | 418.7333 | 490 | 502.9667 | 212333 | NA | NA | NA | NA | NA | NA | NA | NA | 10.9 | 900 | 990 | 1000 | 1100 | 200000 | PY+WY | Joint | -
278 | [8 empty] | CJ3 | Cyclic | Ramped Sym. | Cruciform | H-load at column top | Major | Yes | No | Both | 10 | No | NA | No | NA | No | NA | Fillet | 6 | 0 | 0 | HB 200 x 200 x 8 x 12 | 200 | 200 | 12 | 8 | 3000 | HB 300 x 150 x 6 x 10 | 300 | 150 | 10 | 6 | 1479 | 74076000 | 552600 | 10 | 150 | 300 | 0 | 0 | Standard | ? | ? | 20 | 245 | 45 | 45 | 70 | 90 | 70 | No | 2 x 2 | 2 x 2 | 4 | 8 | 140 | 1200 | DP688 | 0.8 | 145 | 983 | 76 | Perpendicular | Headed | 14 | 2 | 19 | 90 | 200 | 350 | Ф6@200 | 8Ф10 | 197.9203 | 628.3185 | 20 | 0.81% | Q345 | 345 | 406.45 | 490 | 495.2333 | 210000 | Q345 | 345 | 407.05 | 490 | 533.6333 | 206667 | Q345 | 345 | 418.7333 | 490 | 502.9667 | 212333 | C30-Cube | 41.48 | 2.9 | 41429 | 446.77 | 588.17 | 192000 | 345 | 10.9 | 900 | 990 | 1000 | 1100 | 200000 | CC+WY+PY | Joint | -
279 | [8 empty] | CJ4 | Cyclic | Ramped Sym. | Cruciform | H-load at column top | Major | Yes | No | No | NA | No | NA | No | NA | No | NA | Fillet | 6 | 0 | 0 | HB 200 x 200 x 8 x 12 | 200 | 200 | 12 | 8 | 3000 | HB 300 x 150 x 6 x 10 | 300 | 150 | 10 | 6 | 1479 | 74076000 | 552600 | 10 | 150 | 300 | 0 | 0 | Standard | ? | ? | 20 | 245 | 45 | 45 | 70 | 90 | 70 | No | 2 x 2 | 2 x 2 | 4 | 8 | 140 | 1200 | DP688 | 0.8 | 145 | 983 | 76 | Perpendicular | Headed | 14 | 2 | 19 | 90 | 200 | 350 | Ф6@200 | 8Ф10 | 197.9203 | 628.3185 | 20 | 0.81% | Q345 | 345 | 406.45 | 490 | 495.2333 | 210000 | Q345 | 345 | 407.05 | 490 | 533.6333 | 206667 | Q345 | 345 | 418.7333 | 490 | 502.9667 | 212333 | C30-Cube | 41.48 | 2.9 | 41429 | 446.77 | 588.17 | 192000 | 345 | 10.9 | 900 | 990 | 1000 | 1100 | 200000 | CC+WY+PY | Joint | -
280 | 40 | 2007 | Coelho | Girão Coelho, A. M., and Bijlaard, F. S. K. (2007). "Experimental behaviour of high strength steel end-plate connections." Journal of Constructional Steel Research, 63(9), 1228-1240, DOI: 10.1016/j.jcsr.2006.11.010. | 10 | Delft University of Technology | Netherlands | tep, db, Bolt grade, fyp | F1EP_15_1 | Monotonic | NA | Cantilever | V-load at beam end | Major | No | No | No | NA | No | NA | No | NA | No | NA | Fillet - CONARC 70G electrode | 10 | 0 | 0 | HE 300 M | 340 | 310 | 39 | 21 | 1540 | HE 320 A | 310 | 300 | 15.5 | 9 | 1300 | 229300000 | 1628000 | 15.3 | 300 | 360 | 25 | 25 | Standard | Hand - Snug tight | 75.3655 | 24 | 353 | 100 | 100 | 0 | 150 | 160 | Yes | 1 x 2 | 1 x 2 | 2 | 4 | NA | NA | NA | NA | NA | NA | NA | NA | NA | NA | NA | NA | NA | NA | NA | NA | NA | NA | NA | NA | NA | S355 J2 | 355 | 390.5 | 470 | 517 | 200000 | S355 J2 | 355 | 390.5 | 470 | 517 | 200000 | S460 | 460 | 483.1 | 575 | 575.119 | 219800 | NA | NA | NA | NA | NA | NA | NA | NA | 12.9 | 1100 | 1112.5 | 1220 | 1413 | 200000 | PF | Joint | Column far flange is clamped to lab strong floor.
281 | [8 empty] | F2EP_15_1 | Monotonic | NA | Cantilever | V-load at beam end | Major | No | No | No | NA | No | NA | No | NA | No | NA | Fillet - CONARC 70G electrode | 10 | 0 | 0 | HE 300 M | 340 | 310 | 39 | 21 | 1540 | HE 320 A | 310 | 300 | 15.5 | 9 | 1300 | 229300000 | 1628000 | 15.3 | 300 | 310 | 0 | 0 | Standard | Hand - Snug tight | 75.3655 | 24 | 353 | 75 | 75 | 0 | 150 | 160 | Yes | 1 x 2 | 1 x 2 | 2 | 4 | NA | NA | NA | NA | NA | NA | NA | NA | NA | NA | NA | NA | NA | NA | NA | NA | NA | NA | NA | NA | NA | S355 J2 | 355 | 390.5 | 470 | 517 | 200000 | S355 J2 | 355 | 390.5 | 470 | 517 | 200000 | S460 | 460 | 483.1 | 575 | 575.119 | 219800 | NA | NA | NA | NA | NA | NA | NA | NA | 12.9 | 1100 | 1112.5 | 1220 | 1413 | 200000 | PF | Joint | Column far flange is clamped to lab strong floor.
282 | [8 empty] | F1EP_15_2 | Monotonic | NA | Cantilever | V-load at beam end | Major | No | No | No | NA | No | NA | No | NA | No | NA | Fillet - CONARC 70G electrode | 10 | 0 | 0 | HE 300 M | 340 | 310 | 39 | 21 | 1540 | HE 320 A | 310 | 300 | 15.5 | 9 | 1300 | 229300000 | 1628000 | 14.75 | 300 | 360 | 25 | 25 | Standard | Hand - Snug tight | 75.3655 | 24 | 353 | 100 | 100 | 0 | 150 | 160 | Yes | 1 x 2 | 1 x 2 | 2 | 4 | NA | NA | NA | NA | NA | NA | NA | NA | NA | NA | NA | NA | NA | NA | NA | NA | NA | NA | NA | NA | NA | S355 J2 | 355 | 390.5 | 470 | 517 | 200000 | S355 J2 | 355 | 390.5 | 470 | 517 | 200000 | S690 | 690 | 774 | 770 | 814 | 206400 | NA | NA | NA | NA | NA | NA | NA | NA | 12.9 | 1100 | 1112.5 | 1220 | 1413 | 200000 | BF | Joint | Column far flange is clamped to lab strong floor.
283 | [8 empty] | F2EP_15_2 | Monotonic | NA | Cantilever | V-load at beam end | Major | No | No | No | NA | No | NA | No | NA | No | NA | Fillet - CONARC 70G electrode | 10 | 0 | 0 | HE 300 M | 340 | 310 | 39 | 21 | 1540 | HE 320 A | 310 | 300 | 15.5 | 9 | 1300 | 229300000 | 1628000 | 14.64 | 300 | 310 | 0 | 0 | Standard | Hand - Snug tight | 75.3655 | 24 | 353 | 75 | 75 | 0 | 150 | 160 | Yes | 1 x 2 | 1 x 2 | 2 | 4 | NA | NA | NA | NA | NA | NA | NA | NA | NA | NA | NA | NA | NA | NA | NA | NA | NA | NA | NA | NA | NA | S355 J2 | 355 | 390.5 | 470 | 517 | 200000 | S355 J2 | 355 | 390.5 | 470 | 517 | 200000 | S690 | 690 | 774 | 770 | 814 | 206400 | NA | NA | NA | NA | NA | NA | NA | NA | 12.9 | 1100 | 1112.5 | 1220 | 1413 | 200000 | BF | Joint | Column far flange is clamped to lab strong floor.
284 | [8 empty] | F1EP_10_2 | Monotonic | NA | Cantilever | V-load at beam end | Major | No | No | No | NA | No | NA | No | NA | No | NA | Fillet - CONARC 70G electrode | 10 | 0 | 0 | HE 300 M | 340 | 310 | 39 | 21 | 1540 | HE 320 A | 310 | 300 | 15.5 | 9 | 1300 | 229300000 | 1628000 | 10.15 | 300 | 360 | 25 | 25 | Standard | Hand - Snug tight | 75.3655 | 24 | 353 | 100 | 100 | 0 | 150 | 160 | Yes | 1 x 2 | 1 x 2 | 2 | 4 | NA | NA | NA | NA | NA | NA | NA | NA | NA | NA | NA | NA | NA | NA | NA | NA | NA | NA | NA | NA | NA | S355 J2 | 355 | 390.5 | 470 | 517 | 200000 | S355 J2 | 355 | 390.5 | 470 | 517 | 200000 | S690 | 690 | 697.8 | 770 | 750.3226 | 205900 | NA | NA | NA | NA | NA | NA | NA | NA | 12.9 | 1100 | 1112.5 | 1220 | 1413 | 200000 | PY+PF | Joint | Column far flange is clamped to lab strong floor.
285 | [8 empty] | F2EP_10_2 | Monotonic | NA | Cantilever | V-load at beam end | Major | No | No | No | NA | No | NA | No | NA | No | NA | Fillet - CONARC 70G electrode | 10 | 0 | 0 | HE 300 M | 340 | 310 | 39 | 21 | 1540 | HE 320 A | 310 | 300 | 15.5 | 9 | 1300 | 229300000 | 1628000 | 10.25 | 300 | 310 | 0 | 0 | Standard | Hand - Snug tight | 75.3655 | 24 | 353 | 75 | 75 | 0 | 150 | 160 | Yes | 1 x 2 | 1 x 2 | 2 | 4 | NA | NA | NA | NA | NA | NA | NA | NA | NA | NA | NA | NA | NA | NA | NA | NA | NA | NA | NA | NA | NA | S355 J2 | 355 | 390.5 | 470 | 517 | 200000 | S355 J2 | 355 | 390.5 | 470 | 517 | 200000 | S690 | 690 | 697.8 | 770 | 750.3226 | 205900 | NA | NA | NA | NA | NA | NA | NA | NA | 12.9 | 1100 | 1112.5 | 1220 | 1413 | 200000 | PY+PF | Joint | Column far flange is clamped to lab strong floor.
286 | [8 empty] | F1EP_10_3 | Monotonic | NA | Cantilever | V-load at beam end | Major | No | No | No | NA | No | NA | No | NA | No | NA | Fillet - CONARC 70G electrode | 10 | 0 | 0 | HE 300 M | 340 | 310 | 39 | 21 | 1540 | HE 320 A | 310 | 300 | 15.5 | 9 | 1300 | 229300000 | 1628000 | 10.15 | 300 | 360 | 25 | 25 | Standard | Hand - Snug tight | 75.3655 | 24 | 353 | 100 | 100 | 0 | 150 | 160 | Yes | 1 x 2 | 1 x 2 | 2 | 4 | NA | NA | NA | NA | NA | NA | NA | NA | NA | NA | NA | NA | NA | NA | NA | NA | NA | NA | NA | NA | NA | S355 J2 | 355 | 390.5 | 470 | 517 | 200000 | S355 J2 | 355 | 390.5 | 470 | 517 | 200000 | S960 | 960 | 951.7 | 1050 | 1051 | 201800 | NA | NA | NA | NA | NA | NA | NA | NA | 12.9 | 1100 | 1112.5 | 1220 | 1413 | 200000 | BF | Joint | Column far flange is clamped to lab strong floor.
287 | [8 empty] | F2EP_10_3 | Monotonic | NA | Cantilever | V-load at beam end | Major | No | No | No | NA | No | NA | No | NA | No | NA | Fillet - CONARC 70G electrode | 10 | 0 | 0 | HE 300 M | 340 | 310 | 39 | 21 | 1540 | HE 320 A | 310 | 300 | 15.5 | 9 | 1300 | 229300000 | 1628000 | 10.25 | 300 | 310 | 0 | 0 | Standard | Hand - Snug tight | 75.3655 | 24 | 353 | 75 | 75 | 0 | 150 | 160 | Yes | 1 x 2 | 1 x 2 | 2 | 4 | NA | NA | NA | NA | NA | NA | NA | NA | NA | NA | NA | NA | NA | NA | NA | NA | NA | NA | NA | NA | NA | S355 J2 | 355 | 390.5 | 470 | 517 | 200000 | S355 J2 | 355 | 390.5 | 470 | 517 | 200000 | S960 | 960 | 951.7 | 1050 | 1051 | 201800 | NA | NA | NA | NA | NA | NA | NA | NA | 12.9 | 1100 | 1112.5 | 1220 | 1413 | 200000 | BF | Joint | Column far flange is clamped to lab strong floor.
288 | [8 empty] | F2EP_10_2M27 | Monotonic | NA | Cantilever | V-load at beam end | Major | No | No | No | NA | No | NA | No | NA | No | NA | Fillet - CONARC 70G electrode | 10 | 0 | 0 | HE 300 M | 340 | 310 | 39 | 21 | 1540 | HE 320 A | 310 | 300 | 15.5 | 9 | 1300 | 229300000 | 1628000 | 10.25 | 300 | 310 | 0 | 0 | Standard | Hand - Snug tight | 66.66975 | 27 | 459 | 75 | 75 | 0 | 150 | 160 | Yes | 1 x 2 | 1 x 2 | 2 | 4 | NA | NA | NA | NA | NA | NA | NA | NA | NA | NA | NA | NA | NA | NA | NA | NA | NA | NA | NA | NA | NA | S355 J2 | 355 | 390.5 | 470 | 517 | 200000 | S355 J2 | 355 | 390.5 | 470 | 517 | 200000 | S690 | 690 | 697.8 | 770 | 750.3226 | 205900 | NA | NA | NA | NA | NA | NA | NA | NA | 8.8 | 660 | 778.6 | 830 | 1013 | 200000 | PF | Joint | Column far flange is clamped to lab strong floor.
289 | [8 empty] | F2EP_10_3M27 | Monotonic | NA | Cantilever | V-load at beam end | Major | No | No | No | NA | No | NA | No | NA | No | NA | Fillet - CONARC 70G electrode | 10 | 0 | 0 | HE 300 M | 340 | 310 | 39 | 21 | 1540 | HE 320 A | 310 | 300 | 15.5 | 9 | 1300 | 229300000 | 1628000 | 10.25 | 300 | 310 | 0 | 0 | Standard | Hand - Snug tight | 66.66975 | 27 | 459 | 75 | 75 | 0 | 150 | 160 | Yes | 1 x 2 | 1 x 2 | 2 | 4 | NA | NA | NA | NA | NA | NA | NA | NA | NA | NA | NA | NA | NA | NA | NA | NA | NA | NA | NA | NA | NA | S355 J2 | 355 | 390.5 | 470 | 517 | 200000 | S355 J2 | 355 | 390.5 | 470 | 517 | 200000 | S960 | 960 | 951.7 | 1050 | 1051 | 201800 | NA | NA | NA | NA | NA | NA | NA | NA | 8.8 | 660 | 778.6 | 830 | 1013 | 200000 | PF+BF | Joint | Column far flange is clamped to lab strong floor.
290 | 41 | 2008 | Gil | Gil, B., and Bayo, E. (2008). "An alternative design for internal and external semi-rigid composite joints. Part i: Experimental research." Engineering Structures, 30(1), 218-231, DOI: 10.1016/j.engstruct.2007.03.009. | 3 | University of Navarra | Spain | Unbalanced moment | T1 | Monotonic | NA | Cruciform | V-load at two beam ends | Major | Yes | No | No | NA | No | NA | No | NA | No | NA | Fillet | 5 | 0 | 0 | HE 240 B | 240 | 240 | 17 | 10 | 1935 | IPE 270 | 270 | 135 | 10.2 | 6.6 | 1080 | 57900000 | 484000 | 10 | 145 | 280 | 5 | 5 | Standard | none | 27.475 | 16 | 157 | 45 | 45 | 0 | 95 | 190 | Yes | 1 x 2 | 1 x 2 | 2 | 4 | 100 | 1000 | NA | NA | NA | NA | NA | NA | Headed | 11 | 1 | 19 | 75 | 110 | 100 | Ф8@100 | 6Ф16 | 552.9203 | 1206.372 | 30 | 1.2% | S275 | 275 | 360 | 410 | 530 | 200000 | S275 | 275 | 360 | 410 | 530 | 200000 | S275 | 275 | 360 | 410 | 530 | 200000 | C25-Cylinder | 32 | 2.6 | 31000 | 540 | 650 | 200000 | NA | 10.9 | 900 | 990 | 1000 | 1100 | 200000 | PY+BB+RY | Joint | Unbalanced bending. The left beam of specimen T1 with subjected to double the end load of the right beam.
291 | [8 empty] | T2 | Monotonic | NA | Cantilever | V-load at beam end | Major | Yes | No | No | NA | No | NA | No | NA | No | NA | Fillet | 5 | 0 | 0 | HE 240 B | 240 | 240 | 17 | 10 | 1935 | IPE 270 | 270 | 135 | 10.2 | 6.6 | 1080 | 57900000 | 484000 | 10 | 145 | 280 | 5 | 5 | Standard | none | 27.475 | 16 | 157 | 45 | 45 | 0 | 95 | 190 | Yes | 1 x 2 | 1 x 2 | 2 | 4 | 100 | 1000 | NA | NA | NA | NA | NA | NA | Headed | 11 | 1 | 19 | 75 | 110 | 100 | Ф8@100 | 6Ф16 | 552.9203 | 1206.372 | 30 | 1.2% | S275 | 275 | 360 | 410 | 530 | 200000 | S275 | 275 | 360 | 410 | 530 | 200000 | S275 | 275 | 360 | 410 | 530 | 200000 | C25-Cylinder | 33.3 | 2.6 | 31000 | 540 | 650 | 200000 | NA | 10.9 | 900 | 990 | 1000 | 1100 | 200000 | PY+RF | Joint | -
292 | [8 empty] | T3 | Monotonic | NA | Cantilever | V-load at beam end | Major | Yes | No | No | NA | No | NA | No | NA | No | NA | Fillet | 5 | 0 | 0 | HE 240 B | 240 | 240 | 17 | 10 | 1935 | IPE 270 | 270 | 135 | 10.2 | 6.6 | 1080 | 57900000 | 484000 | 10 | 145 | 280 | 5 | 5 | Standard | none | 27.475 | 16 | 157 | 45 | 45 | 0 | 95 | 190 | Yes | 1 x 2 | 1 x 2 | 2 | 4 | 100 | 1000 | NA | NA | NA | NA | NA | NA | Headed | 11 | 1 | 19 | 75 | 110 | 100 | Ф8@100 | 6Ф16 | 552.9203 | 1206.372 | 30 | 1.2% | S275 | 275 | 360 | 410 | 530 | 200000 | S275 | 275 | 360 | 410 | 530 | 200000 | S275 | 275 | 360 | 410 | 530 | 200000 | C25-Cylinder | 26.7 | 2.6 | 31000 | 540 | 650 | 200000 | NA | 10.9 | 900 | 990 | 1000 | 1100 | 200000 | RY | Joint | -
293 | 42 | 2009 | Wang | Wang, J.-F., Han, L.-H., and Uy, B. (2009a). "Behaviour of flush end plate joints to concrete-filled steel tubular columns." Journal of Constructional Steel Research, 65(4), 925-939, DOI: 10.1016/j.jcsr.2008.10.010. | 4 | Tsinghua University | China | tep, Blind bolts, Load history | CJD1 | Cyclic | Ramped Sym.: ATC-24 | Cruciform | assymteric V-load at two beam ends | Major | No | Yes | No | NA | No | NA | No | NA | No | NA | CJP | 0 | 0 | 1777 | SHS 200 x 200 x 8 | 200 | 200 | 8 | 8 | 1400 | HN 300 x 150 x 37 | 300 | 150 | 9 | 6.5 | 1300 | 69325191 | 522076.5 | 18 | 200 | 340 | 20 | 20 | Hollo-Bolt | Tightened to 190 N.m torque | 47.5 | 16 | 157 | 65 | 65 | 70 | 110 | 70 | No | 2 x 2 | 2 x 2 | 4 | 8 | NA | NA | NA | NA | NA | NA | NA | NA | NA | NA | NA | NA | NA | NA | NA | NA | NA | NA | NA | NA | NA | Q235 | 235 | 301.7 | 370 | 436.5 | 200000 | Q235 | 235 | 267.5 | 370 | 379.15 | 193000 | Q235 | 235 | 268.5 | 370 | 399.2 | 186000 | NA | NA | NA | NA | NA | NA | NA | NA | 8.8 | 640 | 752 | 800 | 946 | 200000 | CB+HC | Total | Triangular plates (150mm long) were CJP welded to the beam flanges and the end plate.
294 | [8 empty] | CJD2 | Cyclic | Ramped Sym.: ATC-24 | Cruciform | assymteric V-load at two beam ends | Major | No | Yes | No | NA | No | NA | No | NA | No | NA | CJP | 0 | 0 | 1777 | SHS 200 x 200 x 8 | 200 | 200 | 8 | 8 | 1400 | HN 300 x 150 x 37 | 300 | 150 | 9 | 6.5 | 1300 | 69325191 | 522076.5 | 12 | 200 | 340 | 20 | 20 | Hollo-Bolt | Tightened to 190 N.m torque | 47.5 | 16 | 157 | 65 | 65 | 70 | 110 | 70 | No | 2 x 2 | 2 x 2 | 4 | 8 | NA | NA | NA | NA | NA | NA | NA | NA | NA | NA | NA | NA | NA | NA | NA | NA | NA | NA | NA | NA | NA | Q235 | 235 | 301.7 | 370 | 436.5 | 200000 | Q235 | 235 | 267.5 | 370 | 379.15 | 193000 | Q235 | 235 | 268.5 | 370 | 399.2 | 186000 | NA | NA | NA | NA | NA | NA | NA | NA | 8.8 | 640 | 752 | 800 | 946 | 200000 | PY+CB+HC | Total | Triangular plates (150mm long) were CJP welded to the beam flanges and the end plate.
295 | [8 empty] | CJM1 | Monotonic | NA | Cruciform | V-load at two beam ends | Major | No | Yes | No | NA | No | NA | No | NA | No | NA | CJP | 0 | 0 | 1777 | SHS 200 x 200 x 8 | 200 | 200 | 8 | 8 | 1400 | HN 300 x 150 x 37 | 300 | 150 | 9 | 6.5 | 1200 | 69325191 | 522076.5 | 18 | 200 | 340 | 20 | 20 | Hollo-Bolt | Tightened to 190 N.m torque | 47.5 | 16 | 157 | 65 | 65 | 105 | 110 | 0 | Yes | 1 x 2 | 1 x 2 | 2 | 6 | NA | NA | NA | NA | NA | NA | NA | NA | NA | NA | NA | NA | NA | NA | NA | NA | NA | NA | NA | NA | NA | Q235 | 235 | 301.7 | 370 | 436.5 | 200000 | Q235 | 235 | 267.5 | 370 | 379.1 | 193000 | Q235 | 235 | 268.5 | 370 | 399.2 | 186000 | SCC-C60-Cylinder | 64 | 4.4 | 34258 | NA | NA | NA | NA | 8.8 | 640 | 752 | 800 | 946 | 200000 | CB+CS+BA | Total | Triangular plates (150mm long) were CJP welded to the beam flanges and the end plate.
296 | [8 empty] | CJM2 | Monotonic | NA | Cruciform | V-load at two beam ends | Major | No | Yes | No | NA | No | NA | No | NA | No | NA | CJP | 0 | 0 | 1777 | SHS 200 x 200 x 8 | 200 | 200 | 8 | 8 | 1400 | HN 300 x 150 x 37 | 300 | 150 | 9 | 6.5 | 1200 | 69325191 | 522076.5 | 12 | 200 | 340 | 20 | 20 | Hollo-Bolt | Tightened to 190 N.m torque | 47.5 | 16 | 157 | 65 | 65 | 105 | 110 | 0 | Yes | 1 x 2 | 1 x 2 | 2 | 6 | NA | NA | NA | NA | NA | NA | NA | NA | NA | NA | NA | NA | NA | NA | NA | NA | NA | NA | NA | NA | NA | Q235 | 235 | 301.7 | 370 | 436.5 | 200000 | Q235 | 235 | 267.5 | 370 | 379.1 | 193000 | Q235 | 235 | 313 | 370 | 448.4 | 202000 | SCC-C60-Cylinder | 64 | 4.4 | 34258 | NA | NA | NA | NA | 8.8 | 640 | 752 | 800 | 946 | 200000 | PY+CB+HC | Total | Triangular plates (150mm long) were CJP welded to the beam flanges and the end plate.
297 | 43 | 2009 | Tahir | Tahir, M. M., Hussein, M. A., Sulaiman, A., and Mohamed, S. (2009). "Comparison of component method with experimental tests for flush end-plate connections using hot-rolled perwaja steel sections." International Journal of Steel Structures, 9(2), 161-174, DOI: 10.1007/BF03249491. Wang, J.-F., Han, L.-H., and Uy, B. (2009b). "Hysteretic behaviour of flush end plate joints to concrete-filled steel tubular columns." Journal of Constructional Steel Research, 65(8), 1644-1663, DOI: 10.1016/j.jcsr.2008.12.008. | 6 | Universiti Teknologi Malaysia | Malaysia | tep db, nb, column and beam size | FEP1 | Monotonic | NA | Cantilever | V-load at beam end | Major | No | No | No | NA | No | NA | No | NA | No | NA | Fillet | 10 | 0 | 0 | HB 200 x 204 x 12 x 12 | 200 | 204 | 12 | 12 | 3000 | HB 248 x 124 x 5 x 8 | 248 | 124 | 8 | 5 | 1300 | 34500000 | 312000 | 12 | 200 | 300 | 26 | 26 | Standard | ? | ? | 20 | 245 | 85.5 | 85.5 | 0 | 90 | 129 | Yes | 1 x 2 | 1 x 2 | 2 | 4 | NA | NA | NA | NA | NA | NA | NA | NA | NA | NA | NA | NA | NA | NA | NA | NA | NA | NA | NA | NA | NA | S275 | 275 | 376 | 410 | 537.5 | 196000 | S275 | 275 | 372 | 410 | 513.5 | 200500 | S275 | 275 | 305 | 410 | 467 | 203000 | NA | NA | NA | NA | NA | NA | NA | NA | 8.8 | 640 | 730 | 800 | 940 | 200000 | PY | Joint | -
298 | [8 empty] | FEP2 | Monotonic | NA | Cantilever | V-load at beam end | Major | No | No | No | NA | No | NA | No | NA | No | NA | Fillet | 10 | 0 | 0 | HB 200 x 204 x 12 x 12 | 200 | 204 | 12 | 12 | 3000 | HB 248 x 124 x 5 x 8 | 248 | 124 | 8 | 5 | 1300 | 34500000 | 312000 | 15 | 200 | 300 | 26 | 26 | Standard | ? | ? | 24 | 353 | 85.5 | 85.5 | 0 | 90 | 129 | Yes | 1 x 2 | 1 x 2 | 2 | 4 | NA | NA | NA | NA | NA | NA | NA | NA | NA | NA | NA | NA | NA | NA | NA | NA | NA | NA | NA | NA | NA | S275 | 275 | 376 | 410 | 537.5 | 196000 | S275 | 275 | 372 | 410 | 513.5 | 200500 | S275 | 275 | 309.7 | 410 | 515.3 | 204000 | NA | NA | NA | NA | NA | NA | NA | NA | 8.8 | 640 | 730 | 800 | 940 | 200000 | CB+PY | Joint | -
299 | [8 empty] | FEP3 | Monotonic | NA | Cantilever | V-load at beam end | Major | No | No | No | NA | No | NA | No | NA | No | NA | Fillet | 10 | 0 | 0 | HB 244 x 252 x 11 x 11 | 244 | 252 | 11 | 11 | 3000 | HB 400 x 200 x 8 x 13 | 400 | 200 | 13 | 8 | 1300 | 235000000 | 1310000 | 12 | 200 | 500 | 50 | 50 | Standard | ? | ? | 20 | 245 | 110 | 110 | 90 | 90 | 190 | No | 2 x 2 | 1 x 2 | 4 | 6 | NA | NA | NA | NA | NA | NA | NA | NA | NA | NA | NA | NA | NA | NA | NA | NA | NA | NA | NA | NA | NA | S275 | 275 | 351 | 410 | 525 | 192500 | S275 | 275 | 312 | 410 | 507 | 199500 | S275 | 275 | 308 | 410 | 491 | 205000 | NA | NA | NA | NA | NA | NA | NA | NA | 8.8 | 640 | 730 | 800 | 940 | 200000 | CB | Joint | -
300 | [8 empty] | FEP4 | Monotonic | NA | Cantilever | V-load at beam end | Major | No | No | No | NA | No | NA | No | NA | No | NA | Fillet | 10 | 0 | 0 | HB 244 x 252 x 11 x 11 | 244 | 252 | 11 | 11 | 3000 | HB 400 x 200 x 8 x 13 | 400 | 200 | 13 | 8 | 1300 | 235000000 | 1310000 | 12 | 250 | 500 | 50 | 50 | Standard | ? | ? | 20 | 245 | 110 | 110 | 90 | 90 | 190 | No | 2 x 2 | 1 x 2 | 4 | 6 | NA | NA | NA | NA | NA | NA | NA | NA | NA | NA | NA | NA | NA | NA | NA | NA | NA | NA | NA | NA | NA | S275 | 275 | 351 | 410 | 525 | 192500 | S275 | 275 | 312 | 410 | 507 | 199500 | S275 | 275 | 309 | 410 | 470 | 204000 | NA | NA | NA | NA | NA | NA | NA | NA | 8.8 | 640 | 730 | 800 | 940 | 200000 | CB | Joint | -
301 | [8 empty] | FEP6 | Monotonic | NA | Cantilever | V-load at beam end | Major | No | No | No | NA | No | NA | No | NA | No | NA | Fillet | 10 | 0 | 0 | HB 294 x 302 x 12 x 12 | 294 | 302 | 12 | 12 | 3000 | HB 506 x 201 x 11 x 19 | 506 | 201 | 19 | 11 | 1300 | 555000000 | 2500000 | 15 | 200 | 600 | 47 | 47 | Standard | ? | ? | 24 | 353 | 106.5 | 106.5 | 90 | 90 | 297 | No | 2 x 2 | 2 x 2 | 4 | 8 | NA | NA | NA | NA | NA | NA | NA | NA | NA | NA | NA | NA | NA | NA | NA | NA | NA | NA | NA | NA | NA | S275 | 275 | 364.5 | 410 | 513 | 198000 | S275 | 275 | 357 | 410 | 485 | 194000 | S275 | 275 | 311 | 410 | 524 | 205000 | NA | NA | NA | NA | NA | NA | NA | NA | 8.8 | 640 | 730 | 800 | 940 | 200000 | CB | Joint | -
302 | [8 empty] | FEP7 | Monotonic | NA | Cantilever | V-load at beam end | Major | No | No | No | NA | No | NA | No | NA | No | NA | Fillet | 10 | 0 | 0 | HB 294 x 302 x 12 x 12 | 294 | 302 | 12 | 12 | 3000 | HB 506 x 201 x 11 x 19 | 506 | 201 | 19 | 11 | 1300 | 555000000 | 2500000 | 15 | 250 | 600 | 47 | 47 | Standard | ? | ? | 24 | 353 | 106.5 | 106.5 | 90 | 90 | 297 | No | 2 x 2 | 1 x 2 | 4 | 6 | NA | NA | NA | NA | NA | NA | NA | NA | NA | NA | NA | NA | NA | NA | NA | NA | NA | NA | NA | NA | NA | S275 | 275 | 364.5 | 410 | 513 | 198000 | S275 | 275 | 357 | 410 | 485 | 194000 | S275 | 275 | 308 | 410 | 507 | 203000 | NA | NA | NA | NA | NA | NA | NA | NA | 8.8 | 640 | 730 | 800 | 940 | 200000 | CB | Joint | -
303 | 44 | 2011 | Tahir | Tahir, M. M., Juki, I., Yong, L. H., Mohammad, S., and Ngian, S. P. (2011). "Finite element analysis of flush end-plate connections connected to column web." International Journal of Steel Structures, 11(3), 247, DOI: 10.1007/s13296-011-3001-3. | 5 | Universiti Teknologi Malaysia | Malaysia | hb, hc | FEP1 | Monotonic | NA | Cantilever | V-load at beam end | Minor | No | No | No | NA | No | NA | No | NA | No | NA | Fillet | 10 | 0 | 0 | HB 338 x 351 x 13 x 13 | 338 | 351 | 13 | 13 | 3000 | HB 400 x 200 x 8 x 13 | 400 | 200 | 13 | 8 | 1300 | 235000000 | 1310000 | 12 | 200 | 450 | 25 | 25 | Standard | ? | ? | 20 | 245 | 85 | 85 | 0 | 90 | 280 | Yes | 1 x 2 | 1 x 2 | 2 | 4 | NA | NA | NA | NA | NA | NA | NA | NA | NA | NA | NA | NA | NA | NA | NA | NA | NA | NA | NA | NA | NA | S275 | 275 | 356 | 410 | 488 | 200000 | S275 | 275 | 351 | 410 | 495 | 212000 | S275 | 275 | 307.3 | 410 | 476 | 204000 | NA | NA | NA | NA | NA | NA | NA | NA | 8.8 | 640 | 730 | 800 | 940 | 200000 | WY | Joint | -
304 | [8 empty] | FEP2 | Monotonic | NA | Cantilever | V-load at beam end | Minor | No | No | No | NA | No | NA | No | NA | No | NA | Fillet | 10 | 0 | 0 | HB 294 x 302 x 12 x 12 | 294 | 302 | 12 | 12 | 3000 | HB 400 x 200 x 8 x 13 | 400 | 200 | 13 | 8 | 1300 | 235000000 | 1310000 | 12 | 200 | 450 | 25 | 25 | Standard | ? | ? | 20 | 245 | 85 | 85 | 0 | 90 | 280 | Yes | 1 x 2 | 1 x 2 | 2 | 4 | NA | NA | NA | NA | NA | NA | NA | NA | NA | NA | NA | NA | NA | NA | NA | NA | NA | NA | NA | NA | NA | S275 | 275 | 364.5 | 410 | 516 | 198000 | S275 | 275 | 351 | 410 | 495 | 212000 | S275 | 275 | 307.3 | 410 | 476 | 204000 | NA | NA | NA | NA | NA | NA | NA | NA | 8.8 | 640 | 730 | 800 | 940 | 200000 | WY | Joint | -
305 | [8 empty] | FEP3 | Monotonic | NA | Cantilever | V-load at beam end | Minor | No | No | No | NA | No | NA | No | NA | No | NA | Fillet | 10 | 0 | 0 | HB 294 x 302 x 12 x 12 | 294 | 302 | 12 | 12 | 3000 | HB 350 x 175 x 7 x 11 | 350 | 175 | 11 | 7 | 1300 | 135000000 | 865000 | 12 | 200 | 400 | 25 | 25 | Standard | ? | ? | 20 | 245 | 85 | 85 | 0 | 90 | 230 | Yes | 1 x 2 | 1 x 2 | 2 | 4 | NA | NA | NA | NA | NA | NA | NA | NA | NA | NA | NA | NA | NA | NA | NA | NA | NA | NA | NA | NA | NA | S275 | 275 | 364.5 | 410 | 516 | 198000 | S275 | 275 | 372 | 410 | 514 | 201000 | S275 | 275 | 307.3 | 410 | 476 | 204000 | NA | NA | NA | NA | NA | NA | NA | NA | 8.8 | 640 | 730 | 800 | 940 | 200000 | WY | Joint | -
306 | [8 empty] | FEP4 | Monotonic | NA | Cantilever | V-load at beam end | Minor | No | No | No | NA | No | NA | No | NA | No | NA | Fillet | 10 | 0 | 0 | HB 294 x 302 x 12 x 12 | 294 | 302 | 12 | 12 | 3000 | HB 450 x 200 x 9 x 14 | 450 | 200 | 14 | 9 | 1300 | 329000000 | 1650000 | 12 | 200 | 500 | 25 | 25 | Standard | ? | ? | 20 | 245 | 85 | 85 | 0 | 90 | 330 | Yes | 1 x 2 | 1 x 2 | 2 | 4 | NA | NA | NA | NA | NA | NA | NA | NA | NA | NA | NA | NA | NA | NA | NA | NA | NA | NA | NA | NA | NA | S275 | 275 | 364.5 | 410 | 516 | 198000 | S275 | 275 | 378 | 410 | 487 | 214000 | S275 | 275 | 307.3 | 410 | 476 | 204000 | NA | NA | NA | NA | NA | NA | NA | NA | 8.8 | 640 | 730 | 800 | 940 | 200000 | WY | Joint | -
307 | [8 empty] | FEP5 | Monotonic | NA | Cantilever | V-load at beam end | Minor | No | No | No | NA | No | NA | No | NA | No | NA | Fillet | 10 | 0 | 0 | HB 338 x 351 x 13 x 13 | 338 | 351 | 13 | 13 | 3000 | HB 506 x 201 x 11 x 19 | 506 | 201 | 19 | 11 | 1300 | 555000000 | 2500000 | 12 | 200 | 556 | 25 | 25 | Standard | ? | ? | 20 | 245 | 85 | 85 | 0 | 90 | 386 | Yes | 1 x 2 | 1 x 2 | 2 | 4 | NA | NA | NA | NA | NA | NA | NA | NA | NA | NA | NA | NA | NA | NA | NA | NA | NA | NA | NA | NA | NA | S275 | 275 | 359 | 410 | 488 | 200000 | S275 | 275 | 331 | 410 | 485 | 204000 | S275 | 275 | 307.3 | 410 | 476 | 204000 | NA | NA | NA | NA | NA | NA | NA | NA | 8.8 | 640 | 730 | 800 | 940 | 200000 | WY | Joint | -
308 | 45 | 2011 | Mirza | Mirza, O., and Uy, B. (2011). "Behaviour of composite beam–column flush end-plate connections subjected to low-probability, high-consequence loading." Engineering Structures, 33(2), 647-662, DOI: 10.1016/j.engstruct.2010.11.024. | 3 | Western Sydney University | Australia | Composite action, Nc | Series 1 | Monotonic | NA | Cruciform | V-load at two beam ends | Major | No | Yes | No | NA | No | NA | No | NA | No | NA | Fillet | 10 | 0 | 470 | SHS 300 x 300 x12 | 300 | 300 | 10 | 10 | 1500 | 610 UB 101 | 602 | 228 | 14.8 | 10.6 | 1620 | 761000000 | 2900000 | 12 | 300 | 610 | 4 | 4 | Ajax-Bolt | ? | ? | 20 | 245 | 97 | 97 | 205 | 90 | 0 | Yes | 1 x 2 | 1 x 2 | 2 | 6 | NA | NA | NA | NA | NA | NA | NA | NA | NA | NA | NA | NA | NA | NA | NA | NA | NA | NA | NA | NA | NA | S235 | 235 | 300 | 360 | 430 | 200000 | S235 | 235 | 300 | 360 | 430 | 200000 | S235 | 235 | 300 | 360 | 430 | 200000 | NA | NA | NA | NA | NA | NA | NA | NA | 8.8 | 640 | 750 | 800 | 940 | 200000 | none | Total | -
309 | [8 empty] | Series 2 | Monotonic | Ramped Asym. | Cruciform | V-load at two beam ends | Major | Yes | Yes | No | NA | No | NA | No | NA | No | NA | Fillet | 10 | 0 | 1980 | SHS 300 x 300 x12 | 300 | 300 | 10 | 10 | 1500 | 610 UB 101 | 602 | 228 | 14.8 | 10.6 | 1620 | 761000000 | 2900000 | 12 | 300 | 610 | 4 | 4 | Ajax-Bolt | ? | ? | 20 | 245 | 97 | 97 | 205 | 90 | 0 | Yes | 1 x 2 | 1 x 2 | 2 | 6 | 120 | 2000 | Stramit Condeck | 1 | 300 | 1620 | 55 | Parallel | Headed | 5 | 1 | 19 | 100 | 200 | 300 | Ф12@200 | 10Ф12 | 0 | 1130.973 | 30 | 0.87% | S235 | 235 | 300 | 360 | 430 | 200000 | S235 | 235 | 300 | 360 | 430 | 200000 | S235 | 235 | 300 | 360 | 430 | 200000 | C20 | 28.74 | 3.74 | 27070 | 540 | 650 | 200000 | 550 | 8.8 | 640 | 750 | 800 | 940 | 200000 | CC+PY+SF | Total | -
310 | [8 empty] | Series 3 | Cyclic | Ramped Asym. | Cruciform | V-load at two beam ends | Major | Yes | Yes | No | NA | No | NA | No | NA | No | NA | Fillet | 10 | 0 | 1963 | SHS 300 x 300 x12 | 300 | 300 | 10 | 10 | 1500 | 610 UB 101 | 602 | 228 | 14.8 | 10.6 | 1620 | 761000000 | 2900000 | 12 | 300 | 610 | 4 | 4 | Ajax-Bolt | ? | ? | 20 | 245 | 97 | 97 | 205 | 90 | 0 | Yes | 1 x 2 | 1 x 2 | 2 | 6 | 120 | 2000 | Stramit Condeck | 1 | 300 | 1620 | 55 | Parallel | Headed | 5 | 1 | 19 | 100 | 200 | 300 | Ф12@200 | 10Ф12 | 0 | 1130.973 | 30 | 0.87% | S235 | 235 | 300 | 360 | 430 | 200000 | S235 | 235 | 300 | 360 | 430 | 200000 | S235 | 235 | 300 | 360 | 430 | 200000 | C20 | 28.74 | 3.74 | 27070 | 540 | 650 | 200000 | 550 | 8.8 | 640 | 750 | 800 | 940 | 200000 | CC+PY+SF+HC | Total | -
311 | 46 | 2012 | Abidelah | Abidelah, A., Bouchaïr, A., and Kerdal, D. E. (2012). "Experimental and analytical behavior of bolted end-plate connections with or without stiffeners." Journal of Constructional Steel Research, 76, 13-27, DOI: 10.1016/j.jcsr.2012.04.004. | 2 | Clermont Université, Université Blaise Pascal, Institut Pascal | France | Column stiffener | BC1 | Monotonic | NA | Cruciform | V-load at column top | Major | No | No | No | NA | No | NA | No | NA | No | NA | Fillet | 6 | 0 | 0 | HE 120 A | 114 | 120 | 8 | 5 | 510 | IPE 240 | 240 | 120 | 9.8 | 6.2 | 1703 | 38920000 | 367000 | 15 | 150 | 285 | 22.5 | 22.5 | Standard | Hand - Snug tight | 21.98 | 16 | 157 | 61 | 61 | 82 | 75 | 0 | Yes | 1 x 2 | 1 x 2 | 2 | 6 | NA | NA | NA | NA | NA | NA | NA | NA | NA | NA | NA | NA | NA | NA | NA | NA | NA | NA | NA | NA | NA | S235 | 235 | 341.5 | 360 | 495.5 | 200000 | S235 | 235 | 349.5 | 360 | 468 | 200000 | S235 | 235 | 310 | 360 | 464 | 200000 | NA | NA | NA | NA | NA | NA | NA | NA | 8.8 | 640 | 893 | 800 | 1010 | 200000 | CB | Joint | -
312 | [8 empty] | BB1 | Monotonic | NA | Splice | V-load within beam span | Major | No | No | No | NA | No | NA | No | NA | No | NA | Fillet | 6 | 0 | NA | NA | NaN | NaN | NaN | NaN | NaN | IPE 240 | 240 | 120 | 9.8 | 6.2 | 1745 | 38920000 | 367000 | 15 | 150 | 285 | 22.5 | 22.5 | Standard | Hand - Snug tight | 21.98 | 16 | 157 | 61 | 61 | 82 | 75 | 0 | Yes | 1 x 2 | 1 x 2 | 2 | 6 | NA | NA | NA | NA | NA | NA | NA | NA | NA | NA | NA | NA | NA | NA | NA | NA | NA | NA | NA | NA | NA | S235 | 235 | 341.5 | 360 | 495.5 | 200000 | S235 | 235 | 349.5 | 360 | 468 | 200000 | S235 | 235 | 310 | 360 | 464 | 200000 | NA | NA | NA | NA | NA | NA | NA | NA | 8.8 | 640 | 893 | 800 | 1010 | 200000 | PY+BE | Joint | -
313 | 47 | 2012 | Shek | Shek, P. N., Tahir, M. M., Sulaiman, A., and Tan, C. S. (2012). "Experimental evaluation of flush end—plate connection with built-up hybrid beam section." Advances in Structural Engineering, 15(2), 331-341, DOI: 10.1260/1369-4332.15.2.331. | 4 | Universiti Teknologi Malaysia | Malaysia | hb, Partially-welded end plates | N1 | Monotonic | NA | Cantilever | V-load at beam end | Major | No | No | No | NA | No | NA | No | NA | No | NA | Fillet - E35 electrode | 10 | 0 | 0 | UC 305 x 305 x 118 | 314.5 | 307.4 | 18.7 | 12 | 3000 | BU 400 x 140 x 12 x 5 | 400 | 140 | 12 | 5 | 1300 | 148646186.7 | 828560 | 12 | 200 | 450 | 25 | 25 | Standard | ? | ? | 20 | 245 | 85 | 85 | 0 | 90 | 280 | Yes | 1 x 2 | 1 x 2 | 2 | 4 | NA | NA | NA | NA | NA | NA | NA | NA | NA | NA | NA | NA | NA | NA | NA | NA | NA | NA | NA | NA | NA | S275 | 275 | 371 | 410 | 494.5 | 203000 | S355 | 355 | 345 | 470 | 545 | 236500 | S275 | 275 | 334 | 410 | 413 | 235000 | NA | NA | NA | NA | NA | NA | NA | NA | 8.8 | 640 | 730 | 800 | 940 | 200000 | PY | Joint + Beam | Only the beam flanges are welded to end-plate up to the first-bolt row location.
314 | [8 empty] | N2 | Monotonic | NA | Cantilever | V-load at beam end | Major | No | No | No | NA | No | NA | No | NA | No | NA | Fillet - E35 electrode | 10 | 0 | 0 | UC 305 x 305 x 118 | 314.5 | 307.4 | 18.7 | 12 | 3000 | BU 500 x 180 x 16 x 5 | 500 | 180 | 16 | 5 | 1300 | 380161200 | 1667700 | 12 | 200 | 550 | 25 | 25 | Standard | ? | ? | 20 | 245 | 85 | 85 | 0 | 90 | 380 | Yes | 1 x 2 | 1 x 2 | 2 | 4 | NA | NA | NA | NA | NA | NA | NA | NA | NA | NA | NA | NA | NA | NA | NA | NA | NA | NA | NA | NA | NA | S275 | 275 | 371 | 410 | 494.5 | 203000 | S355 | 355 | 345 | 470 | 545 | 236500 | S275 | 275 | 334 | 410 | 413 | 235000 | NA | NA | NA | NA | NA | NA | NA | NA | 8.8 | 640 | 730 | 800 | 940 | 200000 | PY+WB | Joint + Beam | Only the beam flanges are welded to end-plate up to the first-bolt row location.
315 | [8 empty] | N3 | Monotonic | NA | Cantilever | V-load at beam end | Major | No | No | No | NA | No | NA | No | NA | No | NA | Fillet - E35 electrode | 10 | 0 | 0 | UC 305 x 305 x 118 | 314.5 | 307.4 | 18.7 | 12 | 3000 | BU 450 x 160 x 12 x 5 | 450 | 160 | 12 | 5 | 1300 | 216428310 | 1067805 | 12 | 200 | 500 | 25 | 25 | Standard | ? | ? | 20 | 245 | 85 | 85 | 90 | 90 | 240 | No | 2 x 2 | 2 x 2 | 4 | 8 | NA | NA | NA | NA | NA | NA | NA | NA | NA | NA | NA | NA | NA | NA | NA | NA | NA | NA | NA | NA | NA | S275 | 275 | 371 | 410 | 494.5 | 203000 | S355 | 355 | 345 | 470 | 545 | 236500 | S275 | 275 | 334 | 410 | 413 | 235000 | NA | NA | NA | NA | NA | NA | NA | NA | 8.8 | 640 | 730 | 800 | 940 | 200000 | PY+WB | Joint + Beam | Only the beam flanges are welded to end-plate up to the first-bolt row location.
316 | [8 empty] | N4 | Monotonic | NA | Cantilever | V-load at beam end | Major | No | No | No | NA | No | NA | No | NA | No | NA | Fillet - E35 electrode | 10 | 0 | 0 | UC 305 x 305 x 118 | 314.5 | 307.4 | 18.7 | 12 | 3000 | BU 600 x 200 x 16 x 6 | 600 | 200 | 16 | 6 | 1300 | 637451349.3 | 2352736 | 12 | 200 | 650 | 25 | 25 | Standard | ? | ? | 20 | 245 | 85 | 85 | 90 | 90 | 390 | No | 2 x 2 | 2 x 2 | 4 | 8 | NA | NA | NA | NA | NA | NA | NA | NA | NA | NA | NA | NA | NA | NA | NA | NA | NA | NA | NA | NA | NA | S275 | 275 | 371 | 410 | 494.5 | 203000 | S355 | 355 | 345 | 470 | 545 | 236500 | S275 | 275 | 334 | 410 | 413 | 235000 | NA | NA | NA | NA | NA | NA | NA | NA | 8.8 | 640 | 730 | 800 | 940 | 200000 | PY | Joint + Beam | Only the beam flanges are welded to end-plate up to the first-bolt row location.
317 | 48 | 2013 | Tizani | Tizani, W., Al-Mughairi, A., Owen, J. S., and Pitrakkos, T. (2013). "Rotational stiffness of a blind-bolted connection to concrete-filled tubes using modified hollo-bolt." Journal of Constructional Steel Research, 80, 317-331, DOI: 10.1016/j.jcsr.2012.09.024. | 7 | University of Nottingham | UK | tcf, fc, pr, Extended Hollo-bolt | Test 1 | Monotonic | NA | Cantilever | V-load at beam end | Major | No | Yes | No | NA | No | NA | No | NA | No | NA | Fillet | 8 | 0 | 0 | SHS 200 x 200 x 12.5 | 200 | 200 | 12.5 | 12.5 | 1800 | UB 356 x 171 x 67 | 363.4 | 173.2 | 15.7 | 9.1 | 1000 | 194600000 | 1211000 | 25 | 220 | 404 | 20.3 | 20.3 | Extended Hollo-Bolt with end nut | Tightened to 50% fy | 57.192745 | 16 | 157 | 86 | 118 | 100 | 120 | 0 | Yes | 1 x 2 | 1 x 2 | 2 | 6 | NA | NA | NA | NA | NA | NA | NA | NA | NA | NA | NA | NA | NA | NA | NA | NA | NA | NA | NA | NA | NA | S355 | 355 | 437 | 470 | 507 | 205000 | S355 | 355 | 394 | 470 | 501 | 205000 | S355 | 355 | 390.5 | 470 | 517 | 200000 | C40-Cube | 40 | 2.5 | 35000 | NA | NA | NA | NA | 8.8 | 640 | 752 | 800 | 987 | 205000 | BE+BF | Joint | -
318 | [8 empty] | Test 2 | Monotonic | NA | Cantilever | V-load at beam end | Major | No | Yes | No | NA | No | NA | No | NA | No | NA | Fillet | 8 | 0 | 0 | SHS 200 x 200 x 10 | 200 | 200 | 10 | 10 | 1800 | UB 457 x 152 x 52 | 449.8 | 152.4 | 10.9 | 7.6 | 1000 | 213700000 | 1096000 | 25 | 200 | 490 | 20.1 | 20.1 | Extended Hollo-Bolt with end nut | Tightened to 50% fy | 54.875425 | 16 | 157 | 81 | 129 | 140 | 120 | 0 | Yes | 1 x 2 | 1 x 2 | 2 | 6 | NA | NA | NA | NA | NA | NA | NA | NA | NA | NA | NA | NA | NA | NA | NA | NA | NA | NA | NA | NA | NA | S355 | 355 | 440 | 470 | 517 | 205000 | S355 | 355 | 385 | 470 | 495 | 201000 | S355 | 355 | 390.5 | 470 | 517 | 200000 | C40-Cube | 45 | 2.5 | 35000 | NA | NA | NA | NA | 8.8 | 640 | 752 | 800 | 987 | 205000 | BE+BF | Joint | -
319 | [8 empty] | Test 4 | Monotonic | NA | Cantilever | V-load at beam end | Major | No | Yes | No | NA | No | NA | No | NA | No | NA | Fillet | 8 | 0 | 0 | SHS 200 x 200 x 8 | 200 | 200 | 8 | 8 | 1800 | UB 457 x 152 x 52 | 449.8 | 152.4 | 10.9 | 7.6 | 1000 | 213700000 | 1096000 | 25 | 200 | 490 | 20.1 | 20.1 | Extended Hollo-Bolt with end nut | Tightened to 50% fy | 54.7145 | 16 | 157 | 81 | 129 | 140 | 120 | 0 | Yes | 1 x 2 | 1 x 2 | 2 | 6 | NA | NA | NA | NA | NA | NA | NA | NA | NA | NA | NA | NA | NA | NA | NA | NA | NA | NA | NA | NA | NA | S355 | 355 | 449 | 470 | 520 | 199000 | S355 | 355 | 385 | 470 | 495 | 201000 | S355 | 355 | 390.5 | 470 | 517 | 200000 | C40-Cube | 39 | 2.5 | 35000 | NA | NA | NA | NA | 8.8 | 640 | 752 | 800 | 987 | 205000 | BE+BF | Joint | -
320 | [8 empty] | Test 5 | Monotonic | NA | Cantilever | V-load at beam end | Major | No | Yes | No | NA | No | NA | No | NA | No | NA | Fillet | 8 | 0 | 0 | SHS 200 x 200 x 8 | 200 | 200 | 8 | 8 | 1800 | UB 356 x 171 x 67 | 363.4 | 173.2 | 15.7 | 9.1 | 1000 | 194600000 | 1211000 | 25 | 220 | 404 | 20.3 | 20.3 | Extended Hollo-Bolt with end nut | Tightened to 50% fy | 57.064005 | 16 | 157 | 86 | 118 | 100 | 120 | 0 | Yes | 1 x 2 | 1 x 2 | 2 | 6 | NA | NA | NA | NA | NA | NA | NA | NA | NA | NA | NA | NA | NA | NA | NA | NA | NA | NA | NA | NA | NA | S355 | 355 | 449 | 470 | 520 | 199000 | S355 | 355 | 394 | 470 | 501 | 205000 | S355 | 355 | 390.5 | 470 | 517 | 200000 | C40-Cube | 40 | 2.5 | 35000 | NA | NA | NA | NA | 8.8 | 640 | 752 | 800 | 987 | 205000 | BE+BF | Joint | -
321 | [8 empty] | Test 6 | Monotonic | NA | Cantilever | V-load at beam end | Major | No | Yes | No | NA | No | NA | No | NA | No | NA | Fillet | 8 | 0 | 0 | SHS 200 x 200 x 12.5 | 200 | 200 | 12.5 | 12.5 | 1800 | UB 457 x 152 x 52 | 449.8 | 152.4 | 10.9 | 7.6 | 1000 | 213700000 | 1096000 | 25 | 200 | 490 | 20.1 | 20.1 | Extended Hollo-Bolt with end nut | Tightened to 50% fy | 48.374055 | 16 | 157 | 81 | 129 | 140 | 120 | 0 | Yes | 1 x 2 | 1 x 2 | 2 | 6 | NA | NA | NA | NA | NA | NA | NA | NA | NA | NA | NA | NA | NA | NA | NA | NA | NA | NA | NA | NA | NA | S355 | 355 | 437 | 470 | 507 | 205000 | S355 | 355 | 385 | 470 | 495 | 201000 | S355 | 355 | 390.5 | 470 | 517 | 200000 | C40-Cube | 42 | 2.5 | 35000 | NA | NA | NA | NA | 8.8 | 640 | 752 | 800 | 987 | 205000 | BE+BF | Joint | -
322 | [8 empty] | Test 7 | Monotonic | NA | Cantilever | V-load at beam end | Major | No | Yes | No | NA | No | NA | No | NA | No | NA | Fillet | 8 | 0 | 0 | SHS 200 x 200 x 10 | 200 | 200 | 10 | 10 | 1800 | UB 356 x 171 x 67 | 363.4 | 173.2 | 15.7 | 9.1 | 1000 | 194600000 | 1211000 | 25 | 220 | 404 | 20.3 | 20.3 | Extended Hollo-Bolt with end nut | Tightened to 50% fy | 61.60209 | 16 | 157 | 86 | 118 | 100 | 120 | 0 | Yes | 1 x 2 | 1 x 2 | 2 | 6 | NA | NA | NA | NA | NA | NA | NA | NA | NA | NA | NA | NA | NA | NA | NA | NA | NA | NA | NA | NA | NA | S355 | 355 | 440 | 470 | 517 | 205000 | S355 | 355 | 394 | 470 | 501 | 205000 | S355 | 355 | 390.5 | 470 | 517 | 200000 | C40-Cube | 40 | 2.5 | 35000 | NA | NA | NA | NA | 8.8 | 640 | 752 | 800 | 987 | 205000 | BE+BF | Joint | -
323 | [8 empty] | Test 8 | Monotonic | NA | Cantilever | V-load at beam end | Major | No | Yes | No | NA | No | NA | No | NA | No | NA | Fillet | 8 | 0 | 0 | SHS 200 x 200 x 10 | 200 | 200 | 10 | 10 | 1800 | UB 356 x 171 x 67 | 363.4 | 173.2 | 15.7 | 9.1 | 1000 | 194600000 | 1211000 | 25 | 220 | 404 | 20.3 | 20.3 | Extended Hollo-Bolt with end nut | Tightened to 50% fy | 55 | 16 | 157 | 86 | 118 | 100 | 120 | 0 | Yes | 1 x 2 | 1 x 2 | 2 | 6 | NA | NA | NA | NA | NA | NA | NA | NA | NA | NA | NA | NA | NA | NA | NA | NA | NA | NA | NA | NA | NA | S355 | 355 | 440 | 470 | 517 | 205000 | S355 | 355 | 394 | 470 | 501 | 205000 | S355 | 355 | 390.5 | 470 | 517 | 200000 | C60-Cube | 60 | 2.5 | 35000 | NA | NA | NA | NA | 8.8 | 640 | 752 | 800 | 987 | 205000 | BE+BF | Joint | -
324 | 49 | 2014 | Prinz | Prinz, G. S., Nussbaumer, A., Borges, L., and Khadka, S. (2014). "Experimental testing and simulation of bolted beam-column connections having thick extended end plates and multiple bolts per row." Engineering Structures, 59, 434-447, DOI: 10.1016/j.engstruct.2013.10.042. | 2 | École Polytechnique Fédérale de Lausanne | Switzerland | tcf | 3A | Monotonic | NA | Cantilever | V-load at beam end | Major | No | No | No | NA | No | NA | No | NA | No | NA | CJP | 0 | 0 | 0 | HE 300 A | 290 | 300 | 14 | 8.5 | 1200 | HE 300 B | 300 | 300 | 19 | 11 | 1525 | 251700000 | 1869000 | 30 | 320 | 320 | 10 | 10 | Standard | Tightened to 480 N.m torque | 96 | 20 | 245 | 65 | 65 | 0 | 110 | 190 | Yes | 1 x 4 | 1 x 4 | 4 | 8 | NA | NA | NA | NA | NA | NA | NA | NA | NA | NA | NA | NA | NA | NA | NA | NA | NA | NA | NA | NA | NA | S235 JR+M | 235 | 353 | 360 | 433 | 200000 | S235 JR+M | 235 | 346 | 360 | 433 | 200000 | S355 J2+N | 355 | 366 | 470 | 538 | 200000 | NA | NA | NA | NA | NA | NA | NA | NA | 10.9 | 900 | 990 | 1000 | 1100 | 200000 | CB+BF | Joint | -
325 | [8 empty] | 3B | Monotonic | NA | Cantilever | V-load at beam end | Major | No | No | No | NA | No | NA | No | NA | No | NA | CJP | 0 | 0 | 0 | HE 300 B | 300 | 300 | 19 | 11 | 1200 | HE 300 B | 300 | 300 | 19 | 11 | 1525 | 251700000 | 1869000 | 30 | 320 | 320 | 10 | 10 | Standard | Tightened to 480 N.m torque | 96 | 20 | 245 | 65 | 65 | 0 | 110 | 190 | Yes | 1 x 4 | 1 x 4 | 4 | 8 | NA | NA | NA | NA | NA | NA | NA | NA | NA | NA | NA | NA | NA | NA | NA | NA | NA | NA | NA | NA | NA | S235 JR+M | 235 | 346 | 360 | 433 | 200000 | S235 JR+M | 235 | 346 | 360 | 433 | 200000 | S355 J2+N | 355 | 366 | 470 | 538 | 200000 | NA | NA | NA | NA | NA | NA | NA | NA | 10.9 | 900 | 990 | 1000 | 1100 | 200000 | CB+BF | Joint | -
326 | 50 | 2016 | Ataei | Ataei, A., Bradford, M. A., Valipour, H. R., and Liu, X. (2016). "Experimental study of sustainable high strength steel flush end plate beam-to-column composite joints with deconstructable bolted shear connectors." Engineering Structures, 123, 124-140, DOI: 10.1016/j.engstruct.2016.05.035. | 10 | University of New South Wales | Australia | Blind bolts, CFST, composite action | II-SJ1 | Monotonic | NA | Cruciform | V-load at column top | Major | No | No | Both | 16 | No | NA | No | NA | No | NA | Fillet | 8 | 0 | 0 | 250 UC 89.5 | 260 | 256 | 17.3 | 10.5 | 830 | 460 UB 82.1 | 460 | 191 | 16 | 9.9 | 1250 | 372000000 | 1840000 | 12 | 220 | 510 | 25 | 25 | Standard | Tightened to 300 N.m torque | 50 | 24 | 353 | 85 | 85 | 0 | 100 | 340 | Yes | 1 x 2 | 1 x 2 | 2 | 4 | NA | NA | NA | NA | NA | NA | NA | NA | NA | NA | NA | NA | NA | NA | NA | NA | NA | NA | NA | NA | NA | Gr. 300 | 300 | 340.25 | 505 | 523.75 | 196900 | Gr. 300 | 300 | 375.5 | 505 | 541 | 209800 | S275 | 275 | 324.5 | 410 | 495.1 | 200000 | NA | NA | NA | NA | NA | NA | NA | NA | 8.8 | 640 | 890.2 | 800 | 980.6 | 199400 | PY+BF | Joint | -
327 | [8 empty] | II-CJ2 | Monotonic | NA | Cruciform | V-load at column top | Major | Yes | No | Both | 16 | No | NA | No | NA | No | NA | Fillet | 8 | 0 | 0 | 250 UC 89.5 | 260 | 256 | 17.3 | 10.5 | 830 | 460 UB 82.1 | 460 | 191 | 16 | 9.9 | 1250 | 372000000 | 1840000 | 12 | 220 | 510 | 25 | 25 | Standard | Tightened to 300 N.m torque | 50 | 24 | 353 | 85 | 85 | 0 | 100 | 340 | Yes | 1 x 2 | 1 x 2 | 2 | 4 | 120 | 1100 | NA | NA | NA | NA | NA | NA | Post-installed Friction-grip Bolt | 6 | 2 | 20 | 120 | 120 | 525 | Ф10@150 | 6Ф16 | 654.4985 | 1206.372 | 30 | 0.9139% | Gr. 300 | 300 | 340.25 | 505 | 523.75 | 196900 | Gr. 300 | 300 | 375.5 | 505 | 541 | 209800 | S275 | 275 | 324.5 | 410 | 495.1 | 200000 | Green Concrete Precast-Cylinder | 56.8 | 5.6 | 33889 | 543.1 | 639.7 | 200700 | NA | 8.8 | 640 | 890.2 | 800 | 980.6 | 199400 | CC+PY+BF | Joint | -
328 | [8 empty] | II-CJ3 | Monotonic | NA | Cruciform | V-load at column top | Major | Yes | No | Both | 16 | No | NA | No | NA | No | NA | Fillet | 8 | 0 | 0 | 250 UC 89.5 | 260 | 256 | 17.3 | 10.5 | 830 | 460 UB 82.1 | 460 | 191 | 16 | 9.9 | 1250 | 372000000 | 1840000 | 10 | 220 | 510 | 25 | 25 | Standard | Tightened to 300 N.m torque | 50 | 24 | 353 | 85 | 85 | 0 | 100 | 340 | Yes | 1 x 2 | 1 x 2 | 2 | 4 | 120 | 1100 | NA | NA | NA | NA | NA | NA | Post-installed Friction-grip Bolt | 4 | 2 | 16 | 120 | 120 | 1050 | Ф10@150 | 4Ф16+2Ф10 | 654.4985 | 961.3274 | 30 | 0.7283% | Gr. 300 | 300 | 340.25 | 505 | 523.75 | 196900 | Gr. 300 | 300 | 375.5 | 505 | 541 | 209800 | S275 | 275 | 324.5 | 410 | 495.1 | 200000 | Green Concrete Precast-Cylinder | 49.5 | 4.6 | 33889 | 543.1 | 639.7 | 200700 | NA | 8.8 | 640 | 890.2 | 800 | 980.6 | 199400 | CC+PY+RF | Joint | -
329 | [8 empty] | III-SJ1 | Monotonic | NA | Cruciform | V-load at two beam ends | Major | No | Yes | No | NA | No | NA | No | NA | No | NA | Fillet | 8 | 0 | 0 | SHS 250 x 250 x 12.5 | 250 | 250 | 12.5 | 12.5 | 980 | 460 UB 82.1 | 460 | 191 | 16 | 9.9 | 1400 | 372000000 | 1840000 | 10 | 230 | 510 | 25 | 25 | Hollo-Bolt | Tightened to 300 N.m torque | 60 | 20 | 245 | 95 | 95 | 160 | 120 | 0 | Yes | 1 x 2 | 1 x 2 | 2 | 6 | NA | NA | NA | NA | NA | NA | NA | NA | NA | NA | NA | NA | NA | NA | NA | NA | NA | NA | NA | NA |  | Gr. 300 | 300 | 340.25 | 505 | 523.75 | 196900 | Gr. 300 | 300 | 375.5 | 505 | 541 | 209800 | S275 | 275 | 324.5 | 410 | 495.1 | 200000 | NA | NA | NA | NA | NA | NA | NA | NA | 8.8 | 640 | 890.2 | 800 | 980.6 | 199400 | PY+BF | Joint | -
330 | [8 empty] | III-CJ2 | Monotonic | NA | Cruciform | V-load at two beam ends | Major | Yes | Yes | No | NA | No | NA | No | NA | No | NA | Fillet | 8 | 0 | 0 | SHS 250 x 250 x 12.5 | 250 | 250 | 12.5 | 12.5 | 980 | 460 UB 82.1 | 460 | 191 | 16 | 9.9 | 1400 | 372000000 | 1840000 | 10 | 230 | 510 | 25 | 25 | Hollo-Bolt | Tightened to 300 N.m torque | 60 | 20 | 245 | 95 | 95 | 160 | 120 | 0 | Yes | 1 x 2 | 1 x 2 | 2 | 6 | 120 | 1100 | NA | NA | NA | NA | NA | NA | Post-installed Friction-grip Bolt | 6 | 2 | 20 | 120 | 120 | 550 | Ф10@150 | 4Ф16+2Ф10 | 654.4985 | 961.3274 | 30 | 0.7283% | Gr. 300 | 300 | 340.25 | 505 | 523.75 | 196900 | Gr. 300 | 300 | 375.5 | 505 | 541 | 209800 | S275 | 275 | 324.5 | 410 | 495.1 | 200000 | Green Concrete Precast-Cylinder | 45 | 4.47 | 31680 | 543.1 | 639.7 | 200700 | NA | 8.8 | 640 | 890.2 | 800 | 980.6 | 199400 | CC+PY+RF | Joint | -
331 | [8 empty] | III-CJ3 | Monotonic | NA | Cruciform | V-load at two beam ends | Major | Yes | Yes | No | NA | No | NA | No | NA | No | NA | Fillet | 8 | 0 | 0 | SHS 250 x 250 x 12.5 | 250 | 250 | 12.5 | 12.5 | 980 | 460 UB 82.1 | 460 | 191 | 16 | 9.9 | 1400 | 372000000 | 1840000 | 10 | 230 | 510 | 25 | 25 | Hollo-Bolt | Tightened to 300 N.m torque | 60 | 20 | 245 | 95 | 95 | 160 | 120 | 0 | Yes | 1 x 2 | 1 x 2 | 2 | 6 | 120 | 1100 | NA | NA | NA | NA | NA | NA | Post-installed Friction-grip Bolt | 6 | 2 | 16 | 120 | 120 | 550 | Ф10@150 | 4Ф16+2Ф10 | 654.4985 | 961.3274 | 30 | 0.7283% | Gr. 300 | 300 | 340.25 | 505 | 523.75 | 196900 | Gr. 300 | 300 | 375.5 | 505 | 541 | 209800 | S275 | 275 | 324.5 | 410 | 495.1 | 200000 | Green Concrete Precast-Cylinder | 48.8 | 4.75 | 31680 | 543.1 | 639.7 | 200700 | NA | 8.8 | 640 | 890.2 | 800 | 980.6 | 199400 | CC+PY+RF | Joint | -
332 | [8 empty] | IV-CJ1 | Monotonic | NA | Cruciform | V-load at two beam ends | Major | Yes | Yes | No | NA | No | NA | No | NA | No | NA | Fillet | 8 | 0 | 0 | SHS 250 x 250 x 12.5 | 250 | 250 | 12.5 | 12.5 | 980 | 460 UB 82.1 | 460 | 191 | 16 | 9.9 | 1400 | 372000000 | 1840000 | 8 | 230 | 510 | 25 | 25 | Hollo-Bolt | Electric control torque wrench | 145 | 20 | 245 | 95 | 95 | 160 | 120 | 0 | Yes | 1 x 2 | 1 x 2 | 2 | 6 | 120 | 1100 | NA | NA | NA | NA | NA | NA | Post-installed Friction-grip Bolt | 6 | 2 | 20 | 120 | 120 | 550 | Ф10@150 | 4Ф16+2Ф10 | 654.4985 | 961.3274 | 30 | 0.7283% | S275 | 275 | 295.1 | 410 | 425.2 | 200000 | Gr. 300 | 300 | 368.5 | 505 | 538.9 | 208500 | S690 | 690 | 817.7 | 770 | 832.1 | 202000 | Green Concrete Precast-Cylinder | 48.8 | 4.75 | 32470 | 580 | 710 | 200000 | NA | 8.8 | 640 | 890 | 800 | 980 | 199000 | CC+PY+RF | Joint | -
333 | [8 empty] | IV-CJ2 | Monotonic | NA | Cruciform | V-load at two beam ends | Major | Yes | Yes | No | NA | No | NA | No | NA | No | NA | Fillet | 8 | 0 | 0 | SHS 250 x 250 x 12.5 | 250 | 250 | 12.5 | 12.5 | 980 | 460 UB 82.1 | 460 | 191 | 16 | 9.9 | 1400 | 372000000 | 1840000 | 8 | 230 | 510 | 25 | 25 | Hollo-Bolt | Electric control torque wrench | 95 | 20 | 245 | 95 | 95 | 160 | 120 | 0 | Yes | 1 x 2 | 1 x 2 | 2 | 6 | 120 | 1100 | NA | NA | NA | NA | NA | NA | Post-installed Friction-grip Bolt | 6 | 2 | 16 | 120 | 120 | 550 | Ф10@150 | 4Ф16+2Ф10 | 654.4985 | 961.3274 | 30 | 0.7283% | S275 | 275 | 295.1 | 410 | 425.2 | 200000 | Gr. 300 | 300 | 368.5 | 505 | 538.9 | 208500 | S690 | 690 | 817.7 | 770 | 832.1 | 202000 | Green Concrete Precast-Cylinder | 48.1 | 4.6 | 32470 | 580 | 710 | 200000 | NA | 8.8 | 640 | 890 | 800 | 980 | 199000 | CC+PY+RF | Joint | -
334 | [8 empty] | IV-CJ3 | Monotonic | NA | Cruciform | V-load at two beam ends | Major | Yes | No | No | NA | No | NA | No | NA | No | NA | Fillet | 8 | 0 | 0 | 250 UC 89.5 | 260 | 256 | 17.3 | 10.5 | 980 | 460 UB 82.1 | 460 | 191 | 16 | 9.9 | 1400 | 372000000 | 1840000 | 8 | 230 | 510 | 25 | 25 | Standard | Electric control torque wrench | 95 | 24 | 353 | 95 | 95 | 0 | 120 | 320 | Yes | 1 x 2 | 1 x 2 | 2 | 4 | 120 | 1100 | NA | NA | NA | NA | NA | NA | Post-installed Friction-grip Bolt | 4 | 2 | 16 | 120 | 120 | 550 | Ф10@150 | 4Ф16+2Ф10 | 654.4985 | 961.3274 | 30 | 0.7283% | S275 | 275 | 340.5 | 410 | 523.75 | 197000 | Gr. 300 | 300 | 368.5 | 505 | 538.9 | 208500 | S690 | 690 | 817.7 | 770 | 832.1 | 202000 | Green Concrete Precast-Cylinder | 48.9 | 4.78 | 32470 | 580 | 710 | 200000 | NA | 10.9 | 900 | 990 | 1000 | 1100 | 200000 | CC+PY+RF | Joint | -
335 | [8 empty] | IV-CJ4 | Monotonic | NA | Cruciform | V-load at two beam ends | Major | Yes | No | No | NA | No | NA | No | NA | No | NA | Fillet | 8 | 0 | 0 | 250 UC 89.5 | 260 | 256 | 17.3 | 10.5 | 980 | 460 UB 82.1 | 460 | 191 | 16 | 9.9 | 1400 | 372000000 | 1840000 | 8 | 230 | 510 | 25 | 25 | Standard | Electric control torque wrench | 145 | 24 | 353 | 95 | 95 | 0 | 120 | 320 | Yes | 1 x 2 | 1 x 2 | 2 | 4 | 120 | 1100 | NA | NA | NA | NA | NA | NA | Post-installed Friction-grip Bolt | 4 | 2 | 20 | 120 | 120 | 550 | Ф10@150 | 4Ф16+2Ф10 | 654.4985 | 961.3274 | 30 | 0.7283% | S275 | 275 | 340.5 | 410 | 523.75 | 197000 | Gr. 300 | 300 | 368.5 | 505 | 538.9 | 208500 | S690 | 690 | 817.7 | 770 | 832.1 | 202000 | Green Concrete Precast-Cylinder | 49.1 | 4.81 | 32470 | 580 | 710 | 200000 | NA | 10.9 | 900 | 990 | 1000 | 1100 | 200000 | CC+PY+RF | Joint | -
336 | 51 | 2016 | Hassanien | Hassanien, S. H. M., Ramadan, H. M., Abdel-Salam, M. N., and Mourad, S. A. (2016). "Experimental study of prequalified status of flush end plate connections." HBRC Journal, 12(1), 25-32, DOI: 10.1016/j.hbrcj.2014.06.013. | 6 | Housing and Building National Research Center | Egypt | tep db, Bolt grade | S1 | Cyclic | Ramped Sym.: SAC97 | Cantilever | V-load at beam end | Major | No | No | No | NA | No | NA | No | NA | No | NA | CJP | 0 | 0 | 0 | HE 140 A | 133 | 140 | 8.5 | 5.5 | 1100 | HE 120 A | 114 | 120 | 8 | 5 | 1000 | 6062000 | 119500 | 25 | 120 | 142 | 14.5 | 14.5 | Standard | ? | ? | 16 | 157 | 48 | 48 | 0 | 50 | 46 | Yes | 1 x 2 | 1 x 2 | 2 | 4 | NA | NA | NA | NA | NA | NA | NA | NA | NA | NA | NA | NA | NA | NA | NA | NA | NA | NA | NA | NA | NA | S275 | 275 | 360 | 410 | 530 | 200000 | S275 | 275 | 360 | 410 | 530 | 200000 | S275 | 275 | 360 | 410 | 530 | 200000 | NA | NA | NA | NA | NA | NA | NA | NA | 10.9 | 900 | 990 | 1000 | 1100 | 200000 | BF | Total | -
337 | [8 empty] | S2 | Cyclic | Ramped Sym.: SAC97 | Cantilever | V-load at beam end | Major | No | No | No | NA | No | NA | No | NA | No | NA | CJP | 0 | 0 | 0 | HE 120 A | 114 | 120 | 8 | 5 | 1100 | IPE 160 | 160 | 82 | 7.4 | 5 | 1000 | 8690000 | 124000 | 25 | 117 | 188 | 14 | 14 | Standard | ? | ? | 20 | 245 | 44 | 44 | 0 | 50 | 100 | Yes | 1 x 2 | 1 x 2 | 2 | 4 | NA | NA | NA | NA | NA | NA | NA | NA | NA | NA | NA | NA | NA | NA | NA | NA | NA | NA | NA | NA | NA | S275 | 275 | 360 | 410 | 530 | 200000 | S275 | 275 | 360 | 410 | 530 | 200000 | S275 | 275 | 360 | 410 | 530 | 200000 | NA | NA | NA | NA | NA | NA | NA | NA | 10.9 | 900 | 990 | 1000 | 1100 | 200000 | BF | Total | -
338 | [8 empty] | S3 | Cyclic | Ramped Sym.: SAC97 | Cantilever | V-load at beam end | Major | No | No | No | NA | No | NA | No | NA | No | NA | CJP | 0 | 0 | 0 | HE 140 A | 133 | 140 | 8.5 | 5.5 | 1100 | HE 120 A | 114 | 120 | 8 | 5 | 1000 | 6062000 | 119500 | 33 | 120 | 137 | 11.5 | 11.5 | Standard | ? | ? | 20 | 245 | 38.5 | 38.5 | 0 | 50 | 60 | Yes | 1 x 2 | 1 x 2 | 2 | 4 | NA | NA | NA | NA | NA | NA | NA | NA | NA | NA | NA | NA | NA | NA | NA | NA | NA | NA | NA | NA | NA | S275 | 275 | 360 | 410 | 530 | 200000 | S275 | 275 | 360 | 410 | 530 | 200000 | S275 | 275 | 360 | 410 | 530 | 200000 | NA | NA | NA | NA | NA | NA | NA | NA | 8.8 | 640 | 730 | 800 | 940 | 200000 | BF | Total | -
339 | [8 empty] | S4 | Cyclic | Ramped Sym.: SAC97 | Cantilever | V-load at beam end | Major | No | No | No | NA | No | NA | No | NA | No | NA | CJP | 0 | 0 | 0 | HE 140 A | 133 | 140 | 8.5 | 5.5 | 1100 | IPE 160 | 160 | 82 | 7.4 | 5 | 1000 | 8690000 | 124000 | 33 | 117 | 188 | 14 | 14 | Standard | ? | ? | 20 | 245 | 44 | 44 | 50 | 50 | 0 | Yes | 2 x 2 | 1 x 2 | 4 | 6 | NA | NA | NA | NA | NA | NA | NA | NA | NA | NA | NA | NA | NA | NA | NA | NA | NA | NA | NA | NA | NA | S275 | 275 | 360 | 410 | 530 | 200000 | S275 | 275 | 360 | 410 | 530 | 200000 | S275 | 275 | 360 | 410 | 530 | 200000 | NA | NA | NA | NA | NA | NA | NA | NA | 10.9 | 900 | 990 | 1000 | 1100 | 200000 | BF | Total | -
340 | [8 empty] | S5 | Cyclic | Ramped Sym.: SAC97 | Cantilever | V-load at beam end | Major | No | No | No | NA | No | NA | No | NA | No | NA | CJP | 0 | 0 | 0 | HE 140 A | 133 | 140 | 8.5 | 5.5 | 1100 | IPE 160 | 160 | 82 | 7.4 | 5 | 1000 | 8690000 | 124000 | 22 | 118 | 190 | 15 | 15 | Standard | ? | ? | 16 | 157 | 45 | 45 | 50 | 50 | 0 | Yes | 2 x 2 | 1 x 2 | 4 | 6 | NA | NA | NA | NA | NA | NA | NA | NA | NA | NA | NA | NA | NA | NA | NA | NA | NA | NA | NA | NA | NA | S275 | 275 | 360 | 410 | 530 | 200000 | S275 | 275 | 360 | 410 | 530 | 200000 | S275 | 275 | 360 | 410 | 530 | 200000 | NA | NA | NA | NA | NA | NA | NA | NA | 10.9 | 900 | 990 | 1000 | 1100 | 200000 | BF | Total | -
341 | [8 empty] | S6 | Cyclic | Ramped Sym.: SAC97 | Cantilever | V-load at beam end | Major | No | No | No | NA | No | NA | No | NA | No | NA | CJP | 0 | 0 | 0 | HE 120 A | 114 | 120 | 8 | 5 | 1100 | IPE 160 | 160 | 82 | 7.4 | 5 | 1000 | 8690000 | 124000 | 15 | 118 | 190 | 15 | 15 | Standard | ? | ? | 16 | 157 | 45 | 45 | 50 | 50 | 0 | Yes | 2 x 2 | 1 x 2 | 4 | 6 | NA | NA | NA | NA | NA | NA | NA | NA | NA | NA | NA | NA | NA | NA | NA | NA | NA | NA | NA | NA | NA | S275 | 275 | 360 | 410 | 530 | 200000 | S275 | 275 | 360 | 410 | 530 | 200000 | S275 | 275 | 360 | 410 | 530 | 200000 | NA | NA | NA | NA | NA | NA | NA | NA | 8.8 | 660 | 730 | 800 | 940 | 200000 | BF | Total | -
342 | 52 | 2016 | Tao | Tao, Z., Hassan, M. K., Song, T.-Y., and Han, L.-H. (2017). "Experimental study on blind bolted connections to concrete-filled stainless steel columns." Journal of Constructional Steel Research, 128, 825-838, DOI: 10.1016/j.jcsr.2016.10.016. | 4 | Western Sydney University | Australia | Composite action, blind binding bars, fyc | SB1-0 | Monotonic | NA | Cruciform | V-load at two beam ends | Major | No | Yes | No | NA | No | NA | No | NA | No | NA | CJP | 0 | 0 | 3822.3 | SHS 360 x 360 x 5.87 | 360 | 360 | 5.87 | 5.87 | 2200 | 310 UB 40.4 | 304 | 165 | 10.2 | 6.1 | 1320 | 86400000 | 633000 | 9.92 | 230 | 304 | 0 | 0 | Hollo-Bolt | ? | ? | 20 | 245 | 65 | 65 | 87 | 100 | 0 | No | 1 x 2 | 1 x 2 | 2 | 6 | NA | NA | NA | NA | NA | NA | NA | NA | NA | NA | NA | NA | NA | NA | NA | NA | NA | NA | NA | NA | NA | Gr. 304 | 230 | 339 | 505 | 714 | 200985 | Gr. 304 | 230 | 370 | 505 | 534 | 203765 | Gr. 304 | 230 | 388 | 505 | 506 | 206298 | NA | NA | NA | NA | NA | NA | NA | NA | 8.8 | 640 | 890 | 800 | 953 | 218871 | BE+BA+CB | Joint | -
343 | [8 empty] | SB1-1 | Monotonic | NA | Cruciform | V-load at two beam ends | Major | Yes | Yes | No | NA | No | NA | No | NA | No | NA | CJP | 0 | 0 | 3873.4 | SHS 360 x 360 x 5.87 | 360 | 360 | 5.87 | 5.87 | 2200 | 310 UB 40.4 | 304 | 165 | 10.2 | 6.1 | 1320 | 86400000 | 633000 | 9.92 | 230 | 304 | 0 | 0 | Hollo-Bolt | ? | ? | 20 | 245 | 65 | 65 | 87 | 100 | 0 | No | 1 x 2 | 1 x 2 | 2 | 6 | 120 | 900 | Bondek | 1 | 180 | 1678 | 52 | Parallel | Headed | 16 | 2 | 19 | 100 | 75 | 190 | Ф10@200 | 6Ф12 | 431.969 | 678.584 | 20 | 1.16% | Gr. 304 | 230 | 339 | 505 | 714 | 200985 | Gr. 304 | 230 | 370 | 505 | 534 | 203765 | Gr. 304 | 230 | 388 | 505 | 506 | 206298 | C32-Cylinder | 33.6 | 2.9 | 32000 | 538 | 653 | 200371 | 550 | 8.8 | 640 | 890 | 800 | 953 | 218871 | BE+CC | Joint | -
344 | [8 empty] | SB1-2 | Monotonic | NA | Cruciform | V-load at two beam ends | Major | Yes | Yes | No | NA | No | NA | No | NA | No | NA | CJP | 0 | 0 | 3811.9 | SHS 360 x 360 x 5.87 | 360 | 360 | 5.87 | 5.87 | 2200 | 310 UB 40.4 | 304 | 165 | 10.2 | 6.1 | 1320 | 86400000 | 633000 | 9.92 | 230 | 304 | 0 | 0 | Hollo-Bolt | ? | ? | 20 | 245 | 65 | 65 | 87 | 100 | 0 | No | 1 x 2 | 1 x 2 | 2 | 6 | 120 | 900 | Bondek | 1 | 180 | 1678 | 52 | Parallel | Headed | 16 | 2 | 19 | 100 | 75 | 190 | Ф10@200 | 6Ф12 | 431.969 | 678.584 | 20 | 1.16% | Gr. 304 | 230 | 339 | 505 | 714 | 200985 | Gr. 304 | 230 | 370 | 505 | 534 | 203765 | Gr. 304 | 230 | 388 | 505 | 506 | 206298 | C32-Cylinder | 35.7 | 2.9 | 32000 | 538 | 653 | 200371 | 550 | 8.8 | 640 | 890 | 800 | 953 | 218871 | BE+CC | Joint | -
345 | [8 empty] | SB1-3 | Cyclic | Ramped Sym.: SAC97 | Cruciform | V-load at two beam ends | Major | Yes | Yes | No | NA | No | NA | No | NA | No | NA | CJP | 0 | 0 | 3938.7 | SHS 360 x 360 x 5.87 | 360 | 360 | 5.87 | 5.87 | 2200 | 310 UB 40.4 | 304 | 165 | 10.2 | 6.1 | 1320 | 86400000 | 633000 | 9.92 | 230 | 304 | 0 | 0 | Hollo-Bolt | ? | ? | 20 | 245 | 65 | 65 | 87 | 100 | 0 | No | 1 x 2 | 1 x 2 | 2 | 6 | 120 | 900 | Bondek | 1 | 180 | 1678 | 52 | Parallel | Headed | 16 | 2 | 19 | 100 | 75 | 190 | Ф10@200 | 6Ф12 | 431.969 | 678.584 | 20 | 1.16% | Gr. 304 | 230 | 339 | 505 | 714 | 200985 | Gr. 304 | 230 | 370 | 505 | 534 | 203765 | Gr. 304 | 230 | 388 | 505 | 506 | 206298 | C32-Cylinder | 39.8 | 2.9 | 32000 | 538 | 653 | 200371 | 550 | 8.8 | 640 | 890 | 800 | 953 | 218871 | PY+CC | Joint | -
346 | 53 | 2017 | Thai | Thai, H.-T., Uy, B., Yamesri, and Aslani, F. (2017). "Behaviour of bolted endplate composite joints to square and circular cfst columns." Journal of Constructional Steel Research, 131, 68-82, DOI: 10.1016/j.jcsr.2016.12.022. | 1 | University of New South Wales | Australia | Composite beams-to-CFST column joints | SF | Monotonic | NA | Cruciform | V-load at column top | Major | Yes | Yes | No | NA | No | NA | No | NA | No | NA | Fillet | 6 | 0 | 0 | SHS 250 x 250 x 8.8 | 250 | 250 | 8.8 | 8.8 | 1024 | 460 UB 67.1 | 454 | 190 | 12.7 | 8.5 | 1400 | 296000000 | 1480000 | 12 | 210 | 474 | 10 | 10 | Ajax-Bolt | Tightened to 380 N.m torque | 76 | 20 | 245 | 63 | 63 | 174 | 90 | 0 | Yes | 1 x 2 | 1 x 2 | 2 | 6 | 120 | 1000 | Stramit Condeck COND 100 | 1 | 300 | 1620 | 55 | Perpendicular | Headed | 7 | 1 | 19 | 100 | 175 | 200 | Ф12@200 | 6Ф16 | 678.584 | 1206.372 | 20 | 1.86% | Gr. 350 | 350 | 460 | 470 | 526 | 200000 | Gr. 300 | 300 | 356.5 | 505 | 486.5 | 200000 | Gr. 350 | 350 | 358 | 470 | 494 | 200000 | C35-Cylinder | 41.7 | 3.9 | 34000 | 565 | 660 | 200000 | 550 | 8.8 | 640 | 820 | 800 | 966 | 200000 | CC+CS+PY+BE | Total | -
347 | 54 | 2017 | Wang | Wang, J., and Pang, Y. (2017). "Experimental and numerical analyses of blind bolted moment-resisting composite joints to cfst columns with rc slab." International Journal of Steel Structures, 17(3), 909-938, DOI: 10.1007/s13296-017-9005-x. | 2 | Hefei University of Technology | China | Blind bolts | FSD1 | Cyclic | Ramped Sym.: ATC-24 | Cantilever | H-load at column top | Major | Yes | Yes | No | NA | No | NA | No | NA | No | NA | Fillet | 10 | 0 | 0 | SHS 200 x 200 x10 | 200 | 200 | 10 | 10 | 1505 | BU 300 x 150 x 10 x 6 | 300 | 150 | 10 | 6 | 1300 | 74076000 | 552600 | 18 | 200 | 340 | 20 | 20 | Hollo-Bolt | Tightened to 442 N.m torque | 88.4 | 20 | 245 | 65 | 65 | 70 | 110 | 70 | No | 2 x 2 | 2 x 2 | 4 | 8 | 150 | 2060 | NA | NA | NA | NA | NA | NA | Headed | 7 | 1 | 19 | 90 | 150 | 450 | none | 16Ф10 + 14Ф6 | 0 | 1652.478 | 20 | 0.53% | Q275 | 275 | 349.3 | 410 | 492 | 187000 | Q275 | 275 | 330.9 | 410 | 500.15 | 187000 | Q275 | 275 | 274.4 | 410 | 414.4 | 193000 | C25-Cube | 32.23 | 2.6 | 32100 | 348.9 | 521.3 | 196000 | NA | 10.9 | 900 | 942 | 1000 | 1048 | 205000 | PY+CB+BA+CC | Total | -
348 | [8 empty] | TFD1 | Cyclic | Ramped Sym.: ATC-24 | Cantilever | H-load at column top | Major | Yes | Yes | No | NA | No | NA | No | NA | No | NA | Fillet | 10 | 0 | 0 | SHS 200 x 200 x 3 (4 welded lipped angles) | 200 | 200 | 3 | 3 | 1505 | BU 300 x 150 x 10 x 6 | 300 | 150 | 10 | 6 | 1300 | 74076000 | 552600 | 12 | 200 | 340 | 20 | 20 | Hollo-Bolt | Tightened to 442 N.m torque | 88.4 | 20 | 245 | 65 | 65 | 70 | 110 | 70 | No | 2 x 2 | 2 x 2 | 4 | 8 | 150 | 2060 | NA | NA | NA | NA | NA | NA | Headed | 7 | 1 | 19 | 90 | 150 | 450 | none | 16Ф10 + 14Ф6 | 0 | 1652.478 | 20 | 0.53% | Q235 | 235 | 267.2 | 370 | 368.3 | 186000 | Q275 | 275 | 330.9 | 410 | 500.15 | 187001 | Q275 | 275 | 323.3 | 410 | 436.7 | 198000 | C25-Cube | 32.23 | 2.6 | 32100 | 348.9 | 521.3 | 196000 | NA | 10.9 | 900 | 942 | 1000 | 1048 | 205000 | PY+CB+BA+CC | Total | -
349 | 55 | 2018 | Pan | Pan, J., Chen, S., Wang, Z., and Lu, H. (2018). "Initial rotational stiffness of minor-axis flush end-plate connections." Advances in Mechanical Engineering, 10(1), 1687814017745397, DOI: 10.1177/1687814017745397. | 1 | South China University of Technology | China | Minor-axis connection | Test 1 | Monotonic | NA | Cruciform | V-load at two beam ends | Minor | No | No | No | NA | No | NA | No | NA | No | NA | Fillet | 6 | 0 | 0 | HM 250 x 175 | 244 | 175 | 11 | 7 | 2000 | HM 200 x 150 | 194 | 150 | 9 | 6 | 1000 | 25845988 | 296214 | 16 | 150 | 194 | 0 | 0 | Standard | ? | ? | 20 | 245 | 51 | 51 | 0 | 78 | 92 | Yes | 1 x 2 | 1 x 2 | 2 | 4 | NA | NA | NA | NA | NA | NA | NA | NA | NA | NA | NA | NA | NA | NA | NA | NA | NA | NA | NA | NA | NA | Q235 | 235 | 262.4 | 370 | 435.3 | 196000 | Q235 | 235 | 263.5 | 370 | 466.9 | 204800 | Q235 | 235 | 253.1 | 370 | 396.6 | 210000 | NA | NA | NA | NA | NA | NA | NA | NA | 10.9 | 900 | 990 | 1000 | 1100 | 200000 | PY+BE+BB | Total | -
350 | 56 | 2018 | Tahir | Tahir, M. M., Mohammadhosseini, H., Shek, P. N., and Effendi, M. K. (2018). "I-beam to square hollow column blind bolted moment connection: Experimental and numerical study." Journal of Constructional Steel Research, 148, 383-398, DOI: 10.1016/j.jcsr.2018.06.012. | 4 | Universiti Teknologi Malaysia | Malaysia | tep, hb, db, Blind bolts | SFE1 | Monotonic | NA | Cantilever | V-load at beam end | Major | No | No | No | NA | No | NA | No | NA | No | NA | Fillet | 10 | 0 | 924 | SHS 200 x 200 x 8.8 | 200 | 200 | 8.8 | 8.8 | 2600 | UB 406 x 140 x 39 | 398 | 141.8 | 8.6 | 6.4 | 1300 | 125100000 | 723700 | 12 | 200 | 447.2 | 25 | 25 | BlindBolt-UK | Tightened with a spanner to 65 N.m torque | 13 | 20 | 245 | 85 | 85 | 0 | 90 | 277.2 | Yes | 1 x 2 | 1 x 2 | 2 | 4 | NA | NA | NA | NA | NA | NA | NA | NA | NA | NA | NA | NA | NA | NA | NA | NA | NA | NA | NA | NA | NA | S275 | 275 | 357 | 410 | 445 | 210000 | S275 | 275 | 345 | 410 | 472 | 210000 | S275 | 275 | 325 | 410 | 451 | 210000 | NA | NA | NA | NA | NA | NA | NA | NA | 10.9 | 900 | 990 | 1000 | 1100 | 200000 | CB+PY+BF | Joint | -
351 | [8 empty] | SFE2 | Monotonic | NA | Cantilever | V-load at beam end | Major | No | No | No | NA | No | NA | No | NA | No | NA | Fillet | 10 | 0 | 924 | SHS 200 x 200 x 8.8 | 200 | 200 | 8.8 | 8.8 | 2600 | UB 533 x 210 x 82 | 528.3 | 208.8 | 13.2 | 9.6 | 1300 | 475400000 | 2059000 | 15 | 250 | 578.3 | 25 | 25 | BlindBolt-UK | Tightened with a spanner to 75 N.m torque | 12.5 | 24 | 353 | 85 | 85 | 0 | 90 | 408.3 | Yes | 1 x 2 | 1 x 2 | 2 | 4 | NA | NA | NA | NA | NA | NA | NA | NA | NA | NA | NA | NA | NA | NA | NA | NA | NA | NA | NA | NA | NA | S275 | 275 | 357 | 410 | 445 | 210000 | S275 | 275 | 307 | 410 | 462 | 210000 | S275 | 275 | 325 | 410 | 451 | 210000 | NA | NA | NA | NA | NA | NA | NA | NA | 10.9 | 900 | 990 | 1000 | 1100 | 200000 | CB+PY+BF | Joint | -
352 | [8 empty] | SFE3 | Monotonic | NA | Cantilever | V-load at beam end | Major | No | No | No | NA | No | NA | No | NA | No | NA | Fillet | 10 | 0 | 924 | SHS 200 x 200 x 8.8 | 200 | 200 | 8.8 | 8.8 | 2600 | UB 457 x 152 x 52 | 449.8 | 152.4 | 10.9 | 7.6 | 1300 | 213700000 | 1096000 | 12 | 200 | 499.9 | 25 | 25 | BlindBolt-UK | Tightened with a spanner to 65 N.m torque | 13 | 20 | 245 | 85 | 85 | 90 | 90 | 149.9 | No | 2 x 2 | 2 x 2 | 4 | 8 | NA | NA | NA | NA | NA | NA | NA | NA | NA | NA | NA | NA | NA | NA | NA | NA | NA | NA | NA | NA | NA | S275 | 275 | 357 | 410 | 445 | 210000 | S275 | 275 | 322 | 410 | 488 | 210000 | S275 | 275 | 325 | 410 | 451 | 210000 | NA | NA | NA | NA | NA | NA | NA | NA | 10.9 | 900 | 990 | 1000 | 1100 | 200000 | CB+PY+BF | Joint | -
353 | [8 empty] | SFE4 | Monotonic | NA | Cantilever | V-load at beam end | Major | No | No | No | NA | No | NA | No | NA | No | NA | Fillet | 10 | 0 | 924 | SHS 200 x 200 x 8.8 | 200 | 200 | 8.8 | 8.8 | 2600 | UB 610 x 229 x 101 | 602.6 | 227.6 | 14.8 | 10.5 | 1300 | 757800000 | 2881000 | 15 | 250 | 652.2 | 25 | 25 | BlindBolt-UK | Tightened with a spanner to 75 N.m torque | 12.5 | 24 | 353 | 85 | 85 | 90 | 90 | 302.2 | No | 2 x 2 | 2 x 2 | 4 | 8 | NA | NA | NA | NA | NA | NA | NA | NA | NA | NA | NA | NA | NA | NA | NA | NA | NA | NA | NA | NA | NA | S275 | 275 | 357 | 410 | 445 | 210000 | S275 | 275 | 352 | 410 | 488 | 210000 | S275 | 275 | 325 | 410 | 451 | 210000 | NA | NA | NA | NA | NA | NA | NA | NA | 10.9 | 900 | 990 | 1000 | 1100 | 200000 | CB+PY+BF | Joint | -
354 | 57 | 2019 | Waqas | Waqas, R., Uy, B., and Thai, H.-T. (2019). "Experimental and numerical behaviour of blind bolted flush endplate composite connections." Journal of Constructional Steel Research, 153, 179-195, DOI: 10.1016/j.jcsr.2018.10.012. | 2 | University of New South Wales | Australia | Blind bolts | S1 | Monotonic | NA | Cruciform | V-load at two beam ends | Major | Yes | Yes | No | NA | No | NA | No | NA | No | NA | Fillet | 10 | 0 | 0 | SHS 300 x 300 x 10 | 300 | 300 | 10 | 10 | 1500 | 610 UB 101 | 602 | 228 | 14.8 | 10.6 | 1680 | 761000000 | 2900000 | 12 | 270 | 610 | 4 | 4 | Ajax-Bolt | Tightened up to 380 N.m torque | 76 | 20 | 245 | 105 | 105 | 200 | 140 | 0 | Yes | 1 x 2 | 1 x 2 | 2 | 6 | 120 | 1600 | Stramit Condeck | 1 | 300 | 1620 | 55 | Perpendicular | Headed | 6 | 1 | 19 | 100 | 200 | 300 | Ф12@200 | 8Ф12 | 0 | 904.7787 | 20 | 0.87% | Gr. 350 | 350 | 485 | 470 | 552 | 200000 | Gr. 300 | 275 | 352.5 | 505 | 495.5 | 200000 | Gr. 350 | 350 | 367 | 470 | 499 | 200000 | C45-Cylinder | 52.8 | 4.6 | 36000 | 530 | 640 | 200000 | 550 | 8.8 | 640 | 820 | 800 | 966 | 200000 | PY+DD+CC+RF | Total | -
355 | [8 empty] | S2 | Cyclic | Ramped Sym.: AISC 360-05 (only 30% load reversal in sagging) | Cruciform | V-load at two beam ends | Major | Yes | Yes | No | NA | No | NA | No | NA | No | NA | Fillet | 10 | 0 | 0 | SHS 300 x 300 x 10 | 300 | 300 | 10 | 10 | 1500 | 610 UB 101 | 602 | 228 | 14.8 | 10.6 | 1680 | 761000000 | 2900000 | 12 | 270 | 610 | 4 | 4 | Ajax-Bolt | Tightened up to 380 N.m torque | 76 | 20 | 245 | 105 | 105 | 200 | 140 | 0 | Yes | 1 x 2 | 1 x 2 | 2 | 6 | 120 | 1600 | Stramit Condeck | 1 | 300 | 1620 | 55 | Perpendicular | Headed | 6 | 1 | 19 | 100 | 200 | 300 | Ф12@200 | 8Ф12 | 0 | 904.7787 | 20 | 0.87% | Gr. 350 | 350 | 485 | 470 | 552 | 200000 | Gr. 300 | 275 | 352.5 | 505 | 495.5 | 200000 | Gr. 350 | 350 | 367 | 470 | 499 | 200000 | C45-Cylinder | 52.8 | 4.6 | 36000 | 530 | 640 | 200000 | 550 | 8.8 | 640 | 820 | 800 | 966 | 200000 | PY+DD+CC+RF | Total | Four equal angles 150 x 150 x 12 at each corner of the SHS column
356 | 58 | 2019 | Elflah | Elflah, M., Theofanous, M., Dirar, S., and Yuan, H. (2019a). "Behaviour of stainless steel beam-to-column joints — part 1: Experimental investigation." Journal of Constructional Steel Research, 152, 183-193, DOI: 10.1016/j.jcsr.2018.02.040. Elflah, M., Theofanous, M., Dirar, S., and Yuan, H. (2019b). "Structural behaviour of stainless steel beam-to-tubular column joints." Engineering Structures, 184, 158-175, DOI: 10.1016/j.engstruct.2019.01.073. | 3 | University of Birmingham | UK | Stainless steel connections | FEP | Monotonic | NA | Cantilever | V-load at beam end | Major | No | No | No | NA | No | NA | No | NA | No | NA | Fillet | 6 | 0 | 0 | BU 240 x 120 x 12 x10 | 240 | 120 | 12 | 10 | 1500 | BU 240 x 120 x 12 x10 | 240 | 120 | 12 | 10 | 1470 | 45861120 | 444960 | 8 | 120 | 260 | 10 | 10 | Standard | Hand - Snug tight | 21.98 | 16 | 157 | 65 | 65 | 65 | 70 | 0 | Yes | 1 x 2 | 1 x 2 | 2 | 6 | NA | NA | NA | NA | NA | NA | NA | NA | NA | NA | NA | NA | NA | NA | NA | NA | NA | NA | NA | NA | NA | Gr. EN 1.4301 SS | 235 | 256 | 630 | 641 | 201100 | Gr. EN 1.4301 SS | 235 | 256 | 630 | 641 | 201100 | Gr. EN 1.4301 SS | 235 | 335 | 630 | 630 | 200000 | NA | NA | NA | NA | NA | NA | NA | NA | Gr. A4-80 | 640 | 636.9 | 800 | 796 | 200000 | PY+CB+BF | Joint | -
357 | [8 empty] | FEP-1 | Monotonic | NA | Cantilever | V-load at beam end | Major | No | No | No | NA | No | NA | No | NA | No | NA | Fillet | 6 | 0 | 0 | SHS 150 x 150 x 10 | 150 | 150 | 10 | 10 | 1500 | BU 240 x 120 x 12 x10 | 240 | 120 | 12 | 10 | 1470 | 45861120 | 444960 | 6 | 140 | 260 | 10 | 10 | Hollo-Bolt | Tightened up to 190 N.m torque | 47.5 | 16 | 157 | 65 | 65 | 65 | 80 | 0 | Yes | 1 x 2 | 1 x 2 | 2 | 6 | NA | NA | NA | NA | NA | NA | NA | NA | NA | NA | NA | NA | NA | NA | NA | NA | NA | NA | NA | NA | NA | Gr. EN 1.4301 SS | 235 | 507 | 630 | 730 | 199010 | Gr. EN 1.4301 SS | 235 | 256 | 630 | 641 | 201100 | Gr. EN 1.4301 SS | 235 | 289 | 630 | 658 | 201000 | NA | NA | NA | NA | NA | NA | NA | NA | Gr. EN 1.4401 | 515 | 637 | 800 | 735 | 180000 | PY | Joint | -
358 | [8 empty] | FEP-2 | Monotonic | NA | Cantilever | V-load at beam end | Major | No | No | No | NA | No | NA | No | NA | No | NA | Fillet | 6 | 0 | 0 | SHS 150 x 150 x 6.3 | 150 | 150 | 6.3 | 6.3 | 1500 | BU 240 x 120 x 12 x10 | 240 | 120 | 12 | 10 | 1470 | 45861120 | 444960 | 10 | 140 | 260 | 10 | 10 | Hollo-Bolt | Tightened up to 190 N.m torque | 47.5 | 16 | 157 | 65 | 65 | 65 | 80 | 0 | Yes | 1 x 2 | 1 x 2 | 2 | 6 | NA | NA | NA | NA | NA | NA | NA | NA | NA | NA | NA | NA | NA | NA | NA | NA | NA | NA | NA | NA | NA | Gr. EN 1.4301 SS | 235 | 334 | 630 | 640 | 200035 | Gr. EN 1.4301 SS | 235 | 256 | 630 | 641 | 201100 | Gr. EN 1.4301 SS | 235 | 276 | 630 | 636 | 195000 | NA | NA | NA | NA | NA | NA | NA | NA | Gr. EN 1.4401 | 515 | 637 | 800 | 735 | 180000 | BE+CB | Joint | -
359 | 59 | 2020 | Wang | Wang, Y., Wang, Z., Pan, J., and Wang, P. (2020). "Seismic behavior of a novel blind bolted flush end-plate connection to strengthened concrete-filled steel tube columns." Applied Sciences, 10(7), 2517, DOI: 10.3390/app10072517. | 6 | South China University of Technology | China | tep tcf, hb, Blind bolt anchorage | ST-1 | Cyclic | Ramped Sym.: SAC 1997 | Cantilever | V-load at beam end | Major | No | Yes | No | NA | No | NA | No | NA | No | NA | Fillet | 6 | 0 | 1387 | SHS 250 x 250 x 5 | 250 | 250 | 5 | 5 | 1300 | HN 350 x 175 x 50 | 350 | 175 | 11 | 7 | 1200 | 131234688.7 | 840847 | 12 | 200 | 380 | 15 | 15 | Extended Hollo-Bolt with end nut | Tightened to 190 N.m torque | 70 | 16 | 157 | 90 | 90 | 100 | 120 | 0 | Yes | 1 x 2 | 1 x 2 | 2 | 6 | NA | NA | NA | NA | NA | NA | NA | NA | NA | NA | NA | NA | NA | NA | NA | NA | NA | NA | NA | NA | NA | Q345 | 345 | 477.1 | 490 | 609.2 | 208750 | Q345 | 345 | 412.5 | 490 | 592.55 | 202125 | Q345 | 345 | 399.2 | 490 | 562.8 | 197290 | SCC-C30-Cube | 39.92 | 3 | 32700 | NA | NA | NA | NA | 8.8 | 640 | 730 | 800 | 940 | 200000 | PY+BA+CB+CC | Joint | -
360 | [8 empty] | ST-2 | Cyclic | Ramped Sym.: SAC 1997 | Cantilever | V-load at beam end | Major | No | Yes | No | NA | No | NA | No | NA | No | NA | Fillet | 6 | 0 | 1387 | SHS 250 x 250 x 5 | 250 | 250 | 5 | 5 | 1300 | HN 350 x 175 x 50 | 350 | 175 | 11 | 7 | 1200 | 131234688.7 | 840847 | 24 | 200 | 380 | 15 | 15 | Extended Hollo-Bolt with end nut | Tightened to 190 N.m torque | 70 | 16 | 157 | 90 | 90 | 100 | 120 | 0 | Yes | 1 x 2 | 1 x 2 | 2 | 6 | NA | NA | NA | NA | NA | NA | NA | NA | NA | NA | NA | NA | NA | NA | NA | NA | NA | NA | NA | NA | NA | Q345 | 345 | 477.1 | 490 | 609.2 | 208750 | Q345 | 345 | 412.5 | 490 | 592.55 | 202125 | Q345 | 345 | 399.2 | 490 | 562.8 | 197290 | SCC-C30-Cube | 39.92 | 3 | 32700 | NA | NA | NA | NA | 8.8 | 640 | 730 | 800 | 940 | 200000 | BA+CB+CC | Joint | -
361 | [8 empty] | ST-3 | Cyclic | Ramped Sym.: SAC 1997 | Cantilever | V-load at beam end | Major | No | Yes | No | NA | No | NA | No | NA | No | NA | Fillet | 6 | 0 | 1387 | SHS 250 x 250 x 5 | 250 | 250 | 5 | 5 | 1300 | HN 350 x 175 x 50 | 350 | 175 | 11 | 7 | 1200 | 131234688.7 | 840847 | 12 | 200 | 380 | 15 | 15 | Extended Hollo-Bolt with end nut | Tightened to 190 N.m torque | 70 | 16 | 157 | 90 | 90 | 100 | 120 | 0 | Yes | 1 x 2 | 1 x 2 | 2 | 6 | NA | NA | NA | NA | NA | NA | NA | NA | NA | NA | NA | NA | NA | NA | NA | NA | NA | NA | NA | NA | NA | Q345 | 345 | 477.1 | 490 | 609.2 | 208750 | Q345 | 345 | 412.5 | 490 | 592.55 | 202125 | Q345 | 345 | 399.2 | 490 | 562.8 | 197290 | SCC-C30-Cube | 39.92 | 3 | 32700 | NA | NA | NA | NA | 8.8 | 640 | 730 | 800 | 940 | 200000 | PY+BA+CB+CC | Joint | Column reinforced with C-shaped channel
362 | [8 empty] | ST-4 | Cyclic | Ramped Sym.: SAC 1997 | Cantilever | V-load at beam end | Major | No | Yes | No | NA | No | NA | No | NA | No | NA | Fillet | 6 | 0 | 1387 | SHS 250 x 250 x 5 | 250 | 250 | 5 | 5 | 1300 | HN 350 x 175 x 50 | 350 | 175 | 11 | 7 | 1200 | 131234688.7 | 840847 | 24 | 200 | 380 | 15 | 15 | Extended Hollo-Bolt with end nut | Tightened to 190 N.m torque | 70 | 16 | 157 | 90 | 90 | 100 | 120 | 0 | Yes | 1 x 2 | 1 x 2 | 2 | 6 | NA | NA | NA | NA | NA | NA | NA | NA | NA | NA | NA | NA | NA | NA | NA | NA | NA | NA | NA | NA | NA | Q345 | 345 | 477.1 | 490 | 609.2 | 208750 | Q345 | 345 | 412.5 | 490 | 592.55 | 202125 | Q345 | 345 | 399.2 | 490 | 562.8 | 197290 | SCC-C30-Cube | 39.92 | 3 | 32700 | NA | NA | NA | NA | 8.8 | 640 | 730 | 800 | 940 | 200000 | BF+CB+CC | Joint | Column reinforced with C-shaped channel
363 | [8 empty] | ST-5 | Cyclic | Ramped Sym.: SAC 1997 | Cantilever | V-load at beam end | Major | No | Yes | No | NA | No | NA | No | NA | No | NA | Fillet | 6 | 0 | 1387 | SHS 250 x 250 x 5 | 250 | 250 | 5 | 5 | 1300 | HN 350 x 175 x 50 | 350 | 175 | 11 | 7 | 1200 | 131234688.7 | 840847 | 24 | 200 | 380 | 15 | 15 | Extended Hollo-Bolt | Tightened to 190 N.m torque | 70 | 16 | 157 | 90 | 90 | 100 | 120 | 0 | Yes | 1 x 2 | 1 x 2 | 2 | 6 | NA | NA | NA | NA | NA | NA | NA | NA | NA | NA | NA | NA | NA | NA | NA | NA | NA | NA | NA | NA | NA | Q345 | 345 | 477.1 | 490 | 609.2 | 208750 | Q345 | 345 | 412.5 | 490 | 592.55 | 202125 | Q345 | 345 | 399.2 | 490 | 562.8 | 197290 | SCC-C30-Cube | 39.92 | 3 | 32700 | NA | NA | NA | NA | 8.8 | 640 | 730 | 800 | 940 | 200000 | BF+CB+CC | Joint | Column reinforced with C-shaped channel
364 | [8 empty] | ST-6 | Cyclic | Ramped Sym.: SAC 1997 | Cantilever | V-load at beam end | Major | No | Yes | No | NA | No | NA | No | NA | No | NA | Fillet | 6 | 0 | 1387 | SHS 250 x 250 x 5 | 250 | 250 | 5 | 5 | 1300 | HN 300 x 150 x 37 | 300 | 150 | 9 | 6.5 | 1200 | 69325191 | 522076.5 | 24 | 200 | 330 | 15 | 15 | Extended Hollo-Bolt with end nut | Tightened to 190 N.m torque | 70 | 16 | 157 | 65 | 65 | 100 | 120 | 0 | Yes | 1 x 2 | 1 x 2 | 2 | 6 | NA | NA | NA | NA | NA | NA | NA | NA | NA | NA | NA | NA | NA | NA | NA | NA | NA | NA | NA | NA | NA | Q345 | 345 | 477.1 | 490 | 609.2 | 208750 | Q235 | 235 | 261.9 | 370 | 401.35 | 194730 | Q345 | 345 | 408.5 | 490 | 534.5 | 198260 | SCC-C30-Cube | 39.92 | 3 | 32700 | NA | NA | NA | NA | 8.8 | 640 | 730 | 800 | 940 | 200000 | BF+CB+CC+BB | Joint | Column reinforced with C-shaped channel

## Cross-Section Database
Name | Alt Name | W | A | d | bf | tw | tf | t | r | bf2tf | htw | Ix | Zx | Sx | rx | Iy | Zy | Sy | ry | J | Cw
W44X335 | W1100X499 | 498.5336 | 63419.228 | 1117.6 | 406.4 | 25.908 | 44.958 | 0 | 21.717 | 4.51 | 38.1 | 12944797336.2 | 26547043.68 | 23105760.24 | 452.12 | 499477710.7 | 3867347.104 | 2474446.664 | 88.9 | 30967618.1 | 143935224465491.4
W44X290 | W1100X433 | 431.5664 | 55354.728 | 1107.44 | 401.32 | 22.098 | 40.132 | 0 | 21.7805 | 5.01 | 44.7 | 11279871633.8 | 23269630.88 | 20319959.36 | 452.12 | 437042996.9 | 3375735.184 | 2163092.448 | 88.646 | 21435918.4 | 124600642074604.5
W44X262 | W1100X390 | 389.89792 | 49806.352 | 1099.82 | 401.32 | 20.066 | 36.068 | 0 | 21.082 | 5.55 | 49.2 | 10072800499.5 | 20811571.28 | 18353511.68 | 449.58 | 385846531.5 | 2998832.712 | 1933673.552 | 87.884 | 15691924.7 | 109294097681819.1
W44X230 | W1100X343 | 342.2768 | 43677.332 | 1089.66 | 401.32 | 18.034 | 30.988 | 0 | 21.3995 | 6.45 | 54.8 | 8657613652.5 | 18025770.4 | 15911839.1 | 444.5 | 331320214.8 | 2572769.048 | 1655093.464 | 87.122 | 10364162.5 | 92913409822873.2
W40X593 | W1000X883 | 882.47888 | 112257.84 | 1092.2 | 424.18 | 45.466 | 82.042 | 0 | 32.258 | 2.58 | 19.1 | 20978063850.2 | 45228296.64 | 38345729.76 | 431.8 | 1048903192.5 | 7882177.784 | 4948893.328 | 96.52 | 185222984.4 | 267461723073935.6
W40X503 | W1000X748 | 748.54448 | 95483.68 | 1069.34 | 416.56 | 39.116 | 70.104 | 0 | 31.496 | 2.97 | 22.2 | 17356850447.5 | 38017988.48 | 32446386.72 | 426.72 | 853274422.5 | 6472890.28 | 4096766 | 94.488 | 116128567.7 | 212411870433215.9
W40X431 | W1000X642 | 641.39696 | 81935.32 | 1049.02 | 411.48 | 34.036 | 59.944 | 0 | 32.131 | 3.44 | 25.5 | 14484853610.9 | 32118645.44 | 27694138.16 | 421.64 | 703431109.3 | 5374956.992 | 3408509.312 | 92.71 | 73672962.3 | 171594418719121.3
W40X397 | W1000X591 | 590.79952 | 75483.72 | 1041.4 | 408.94 | 30.988 | 55.88 | 0 | 33.02 | 3.66 | 28 | 13319405619.2 | 29496715.2 | 25563819.84 | 421.64 | 640996395.4 | 4916119.2 | 3129929.224 | 92.456 | 59104862.4 | 155213730860175.5
W40X372 | W1000X554 | 553.59552 | 70322.44 | 1031.24 | 408.94 | 29.464 | 52.07 | 0 | 32.0675 | 3.92 | 29.5 | 12320450197.8 | 27530267.52 | 23925113.44 | 419.1 | 591048624.4 | 4555603.792 | 2900510.328 | 91.44 | 48282845.4 | 141786937533170.7
W40X362 | W1000X539 | 538.71392 | 69032.12 | 1031.24 | 406.4 | 28.448 | 51.054 | 0 | 31.496 | 3.99 | 30.5 | 12029088199.8 | 26874784.96 | 23269630.88 | 419.1 | 574399367.3 | 4424507.28 | 2834962.072 | 91.44 | 45369225.4 | 137490363668529.1
W40X324 | W1000X483 | 482.16384 | 61483.748 | 1021.08 | 403.86 | 25.4 | 45.974 | 0 | 31.8135 | 4.4 | 34.2 | 10655524495.4 | 23925113.44 | 20975441.92 | 416.56 | 507802339.2 | 3916508.296 | 2507220.792 | 90.932 | 33048775.2 | 120572604076503.1
W40X297 | W1000X443 | 441.98352 | 56386.984 | 1010.92 | 401.32 | 23.622 | 41.91 | 0 | 32.7025 | 4.8 | 36.8 | 9656569073.9 | 21794795.12 | 19172864.88 | 414.02 | 453692253.9 | 3523218.76 | 2261414.832 | 89.916 | 25473363.2 | 106608739016418.1
W40X277 | W1000X412 | 412.22032 | 52516.024 | 1008.38 | 401.32 | 21.082 | 40.132 | 0 | 32.893 | 5.03 | 41.2 | 9115468220.6 | 20483830 | 18025770.4 | 416.56 | 432880682.6 | 3342961.056 | 2163092.448 | 90.932 | 21435918.4 | 101506557552156.3
W40X249 | W1000X371 | 370.55184 | 47290.228 | 1000.76 | 401.32 | 19.05 | 36.068 | 0 | 32.1945 | 5.55 | 45.6 | 8158135941.8 | 18353511.68 | 16272354.6 | 414.02 | 385430300.1 | 2982445.648 | 1933673.552 | 90.17 | 15858417.3 | 89690979424392.1
W40X215 | W1000X321 | 319.9544 | 40903.144 | 990.6 | 401.32 | 16.51 | 30.988 | 0 | 32.512 | 6.45 | 52.6 | 6951064807.5 | 15797129.7 | 14076488.0 | 411.48 | 331320214.8 | 2556381.984 | 1655093.464 | 89.916 | 10322539.4 | 76264186097387.3
W40X199 | W1000X296 | 296.14384 | 37741.86 | 982.98 | 401.32 | 16.51 | 27.178 | 0 | 31.5595 | 7.39 | 52.6 | 6201848241.4 | 14240358.6 | 12618039.28 | 406.4 | 289280840.8 | 2245027.768 | 1445339.0 | 87.63 | 7617035.1 | 66059823168863.6
W40X392 | W1000X584 | 583.35872 | 74193.4 | 1056.64 | 314.96 | 36.068 | 64.008 | 0 | 32.8295 | 2.45 | 24.1 | 12445319625.4 | 28021879.44 | 23597372.16 | 408.94 | 334233834.8 | 3474057.568 | 2130318.32 | 67.056 | 71591805.2 | 82171975161269.4
W40X331 | W1000X494 | 492.58096 | 62903.1 | 1036.32 | 309.88 | 30.988 | 54.102 | 0 | 31.623 | 2.86 | 28 | 10280916212.3 | 23433501.52 | 19828347.44 | 403.86 | 268053038.1 | 2818575.008 | 1737028.784 | 65.278 | 44120531.1 | 64717143836163.1
W40X327 | W1000X486 | 486.62832 | 61935.36 | 1036.32 | 307.34 | 29.972 | 54.102 | 0 | 31.623 | 2.85 | 29 | 10197669927.2 | 23105760.24 | 19664476.8 | 406.4 | 266388112.4 | 2785800.88 | 1720641.72 | 65.532 | 42871836.8 | 64180072103082.9
W40X278 | W1000X415 | 413.70848 | 52774.088 | 1021.08 | 304.8 | 25.908 | 45.974 | 0 | 31.8135 | 3.31 | 33.5 | 8532744224.8 | 19500606.16 | 16714805.28 | 401.32 | 216856572.7 | 2294188.96 | 1427313.3 | 64.008 | 26930173.2 | 51558886375698.4
W40X264 | W1000X393 | 392.87424 | 50064.416 | 1016 | 302.26 | 24.384 | 43.942 | 0 | 32.258 | 3.45 | 35.6 | 8074889656.6 | 18517382.32 | 15911839.1 | 401.32 | 205202092.8 | 2163092.448 | 1353571.5 | 64.008 | 23350583.0 | 48604991843757.4
W40X235 | W1000X350 | 349.7176 | 44516.04 | 1008.38 | 302.26 | 21.082 | 40.132 | 0 | 32.893 | 3.77 | 41.2 | 7242426805.4 | 16550934.64 | 14338681 | 403.86 | 184806753.0 | 1933673.552 | 1222475.0 | 64.516 | 17190357.9 | 43234274512955.5
W40X211 | W1000X314 | 314.00176 | 39999.92 | 1000.76 | 299.72 | 19.05 | 36.068 | 0 | 32.1945 | 4.17 | 45.6 | 6451587096.8 | 14846680.0 | 12880232.3 | 401.32 | 162330256.0 | 1720641.72 | 1083184.9 | 63.754 | 12653435.3 | 37595021315613.4
W40X183 | W1000X272 | 272.33328 | 34709.608 | 990.6 | 299.72 | 16.51 | 30.988 | 0 | 32.512 | 4.84 | 52.6 | 5535877960.5 | 12831071.1 | 11192364.7 | 398.78 | 139853759.0 | 1468280.9 | 932423.9416 | 63.5 | 8324628.512 | 32224303984811.5
W40X167 | W1000X249 | 248.52272 | 31741.872 | 980.44 | 299.72 | 16.51 | 25.908 | 0 | 32.8295 | 5.76 | 52.6 | 4828284537.0 | 11356235.4 | 9832238.4 | 388.62 | 117793493.4 | 1245416.864 | 784940.3656 | 60.96 | 5827240.0 | 26799879480701.6
W40X149 | W1000X222 | 221.73584 | 28258.008 | 970.28 | 299.72 | 16.002 | 21.082 | 0 | 32.893 | 7.11 | 54.3 | 4079067970.9 | 9799464.272 | 8406563.832 | 381 | 95316996.5 | 1019275.4 | 635818.0832 | 58.166 | 3895926.1 | 21482869323207.7
W36X798 | W920X1188 | 1187.55168 | 151612.6 | 1066.8 | 457.2 | 60.452 | 108.966 | 0 | 32.3215 | 2.1 | 13.2 | 26056087242.6 | 58665689.12 | 48833450.72 | 414.02 | 1748171987.5 | 12175588.6 | 7652758.888 | 107.442 | 437042996.9 | 400118441144743
W36X650 | W920X967 | 967.304 | 123225.56 | 1028.7 | 447.04 | 50.038 | 89.916 | 0 | 32.3215 | 2.48 | 16 | 20353716711.8 | 46867003.04 | 39656694.88 | 406.4 | 1344427504.7 | 9504497.12 | 6014052.488 | 104.394 | 245992772.5 | 295389453194105.6
W36X527 | W920X784 | 784.26032 | 99999.8 | 995.68 | 436.88 | 40.894 | 73.914 | 0 | 32.4485 | 2.96 | 19.6 | 15941663600.5 | 37362505.92 | 31954774.8 | 398.78 | 1036416249.7 | 7439727.056 | 4735861.496 | 101.854 | 136107676.2 | 220199410562878.7
W36X439 | W920X653 | 653.30224 | 83225.64 | 972.82 | 431.8 | 34.544 | 61.976 | 0 | 31.6865 | 3.48 | 23.1 | 12903174193.6 | 30643809.68 | 26547043.68 | 393.7 | 828300536.9 | 6014052.488 | 3850960.04 | 99.822 | 80332665.1 | 171325882852581.2
W36X393 | W920X585 | 584.84688 | 74838.56 | 960.12 | 426.72 | 30.988 | 55.88 | 0 | 31.4325 | 3.82 | 25.8 | 11446364204.0 | 27366396.88 | 23761242.8 | 391.16 | 728404994.8 | 5325795.8 | 3408509.312 | 99.06 | 58688631.0 | 148768870063213.2
W36X359 | W920X534 | 534.24944 | 67741.8 | 949.96 | 424.18 | 28.448 | 51.054 | 0 | 31.496 | 4.16 | 28.1 | 10322539354.9 | 24744466.64 | 21630924.48 | 388.62 | 653483338.2 | 4785022.688 | 3080768.032 | 98.044 | 44952994.0 | 132119646337727.2
W36X328 | W920X488 | 488.11648 | 62193.424 | 942.34 | 421.64 | 25.908 | 46.99 | 0 | 32.385 | 4.49 | 30.9 | 9365207076 | 22614148.32 | 19828347.44 | 388.62 | 591048624.4 | 4342571.96 | 2802187.944 | 97.536 | 35005062.9 | 118424317144182.3
W36X300 | W920X446 | 446.448 | 56967.628 | 932.18 | 424.18 | 24.003 | 42.672 | 0 | 31.9405 | 4.96 | 33.3 | 8449497939.7 | 20647700.64 | 18189641.04 | 386.08 | 541100853.3 | 3949282.424 | 2556381.984 | 97.282 | 26722057.5 | 107145810749498.3
W36X280 | W920X417 | 416.6848 | 53161.184 | 927.1 | 421.64 | 22.479 | 39.878 | 0 | 31.5595 | 5.29 | 35.6 | 7866773943.8 | 19172864.88 | 16878675.92 | 383.54 | 499477710.7 | 3654315.272 | 2359737.216 | 96.774 | 21893773.0 | 98284127153675.1
W36X260 | W920X387 | 386.9216 | 49354.74 | 922.02 | 421.64 | 21.336 | 36.576 | 0 | 31.6865 | 5.75 | 37.5 | 7200803662.9 | 17698029.12 | 15616872.0 | 381 | 453692253.9 | 3342961.056 | 2163092.448 | 96.012 | 17273604.2 | 88616835958231.7
W36X245 | W920X365 | 364.5992 | 46516.036 | 916.94 | 419.1 | 20.32 | 34.29 | 0 | 32.385 | 6.11 | 39.4 | 6701325952.2 | 16550934.64 | 14666422.28 | 381 | 420393739.9 | 3113542.16 | 2015608.872 | 95.25 | 14401607.3 | 81903439294729.3
W36X230 | W920X342 | 342.2768 | 43612.816 | 911.86 | 419.1 | 19.304 | 32.004 | 0 | 31.496 | 6.54 | 41.4 | 6243471384 | 15453001.4 | 13715972.6 | 378.46 | 391257540.1 | 2884123.264 | 1868125.296 | 94.742 | 11904218.8 | 75727114364307.1
W36X256 | W920X381 | 380.96896 | 48645.064 | 949.96 | 309.88 | 24.384 | 43.942 | 0 | 22.733 | 3.53 | 33.8 | 6992687950.1 | 17042546.56 | 14666422.28 | 378.46 | 219770192.7 | 2245027.768 | 1417481.036 | 67.31 | 22018642.4 | 45114025578736.1
W36X232 | W920X345 | 345.25312 | 43935.396 | 942.34 | 307.34 | 22.098 | 39.878 | 0 | 22.0345 | 3.86 | 37.3 | 6243471384 | 15338291.9 | 13257134.8 | 375.92 | 194796307.2 | 1999221.808 | 1265081.3 | 66.548 | 16482764.5 | 39743308247934.2
W36X210 | W920X313 | 312.5136 | 39870.888 | 932.18 | 309.88 | 21.082 | 34.544 | 0 | 24.1935 | 4.48 | 39.1 | 5494254817.9 | 13650424.3 | 11782299.0 | 370.84 | 171071115.9 | 1753415.848 | 1106126.82 | 65.532 | 11654479.9 | 34372590917132.3
W36X194 | W920X289 | 288.70304 | 36774.12 | 927.1 | 307.34 | 19.431 | 32.004 | 0 | 23.5585 | 4.81 | 42.4 | 5036400249.8 | 12568878.1 | 10881010.5 | 370.84 | 156086784.6 | 1601016.2 | 1014359.3 | 65.024 | 9240337.6 | 31150160518651.1
W36X182 | W920X271 | 270.84512 | 34580.576 | 922.02 | 307.34 | 18.415 | 29.972 | 0 | 24.003 | 5.12 | 44.8 | 4703415109.3 | 11765912.0 | 10209140.9 | 368.3 | 144432304.7 | 1486306.7 | 943894.8864 | 64.77 | 7700281.4 | 28733337719790.3
W36X170 | W920X253 | 252.9872 | 32322.516 | 919.48 | 304.8 | 17.272 | 27.94 | 0 | 22.86 | 5.47 | 47.7 | 4370429968.8 | 10946558.8 | 9520884.184 | 368.3 | 133194056.2 | 1373236.0 | 871791.8048 | 64.262 | 6285094.5 | 26423929267545.4
W36X160 | W920X238 | 238.1056 | 30322.52 | 914.4 | 304.8 | 16.51 | 25.908 | 0 | 23.3045 | 5.88 | 49.9 | 4062418713.9 | 10225527.9 | 8881788.688 | 365.76 | 122788270.6 | 1266720.0 | 804604.8424 | 63.5 | 5161269.7 | 24248788748570.7
W36X150 | W920X223 | 223.224 | 28516.072 | 911.86 | 304.8 | 15.875 | 23.876 | 0 | 23.749 | 6.37 | 51.9 | 3762732087.4 | 9520884.184 | 8259080.256 | 363.22 | 112382484.9 | 1161842.8 | 739056.5864 | 62.738 | 4203937.4 | 22100501816249.9
W36X135 | W920X201 | 200.9016 | 25612.852 | 904.24 | 304.8 | 15.24 | 20.066 | 0 | 22.7965 | 7.56 | 54.1 | 3246605119.7 | 8341015.576 | 7193921.096 | 355.6 | 93652070.76 | 978307.7208 | 617792.3128 | 60.452 | 2913620.0 | 18260438924726.5
W33X387 | W840X576 | 575.91792 | 73548.24 | 914.4 | 411.48 | 32.004 | 57.912 | 0 | 23.0505 | 3.55 | 23.7 | 10114423642.1 | 25563819.84 | 22122536.4 | 370.84 | 674294909.5 | 5112763.968 | 3277412.8 | 95.758 | 61602251.0 | 123257962741904.1
W33X354 | W840X527 | 526.80864 | 67096.64 | 904.24 | 408.94 | 29.464 | 53.086 | 0 | 21.5265 | 3.85 | 25.7 | 9157091363.2 | 23269630.88 | 20319959.36 | 368.3 | 607697881.4 | 4621152.048 | 2966058.584 | 94.996 | 47866613.9 | 109831169414899.3
W33X318 | W840X473 | 473.23488 | 60386.976 | 894.08 | 406.4 | 26.416 | 48.006 | 0 | 21.844 | 4.23 | 28.7 | 8116512799.2 | 20811571.28 | 18189641.04 | 368.3 | 536938539.0 | 4096766 | 2638317.304 | 94.234 | 35129932.3 | 95867304354814.3
W33X291 | W840X433 | 433.05456 | 55290.212 | 883.92 | 403.86 | 24.384 | 43.942 | 0 | 22.733 | 4.6 | 31 | 7367296233.1 | 19008994.24 | 16714805.28 | 365.76 | 482828453.7 | 3703476.464 | 2392511.344 | 93.472 | 27096665.8 | 85394405559750.5
W33X263 | W840X392 | 391.38608 | 49999.9 | 876.3 | 401.32 | 22.098 | 39.878 | 0 | 22.0345 | 5.03 | 34.3 | 6618079667.0 | 17042546.56 | 15059711.8 | 363.22 | 432880682.6 | 3310186.928 | 2146705.384 | 92.964 | 20270470.4 | 75727114364307.1
W33X241 | W840X359 | 358.64656 | 45806.36 | 868.68 | 403.86 | 21.082 | 35.56 | 0 | 21.59 | 5.66 | 35.9 | 5910486243.5 | 15403840.16 | 13617650.2 | 358.14 | 388343920.1 | 2982445.648 | 1933673.552 | 91.948 | 15067577.6 | 67402502501564.1
W33X221 | W840X329 | 328.88336 | 42064.432 | 861.06 | 401.32 | 19.685 | 32.258 | 0 | 21.717 | 6.2 | 38.5 | 5369385390.2 | 14043713.8 | 12437781.6 | 358.14 | 349634397.5 | 2687478.496 | 1737028.784 | 91.186 | 11571233.6 | 60152034104981.5
W33X201 | W840X299 | 299.12016 | 38193.472 | 855.98 | 398.78 | 18.161 | 29.21 | 0 | 21.59 | 6.85 | 41.7 | 4828284537.0 | 12667200.5 | 11241525.9 | 355.6 | 311757337.8 | 2408898.408 | 1560048.5 | 90.424 | 8657613.7 | 53170101574939.0
W33X169 | W840X251 | 251.49904 | 31935.42 | 858.52 | 292.1 | 17.018 | 30.988 | 0 | 22.987 | 4.71 | 44.7 | 3866789943.8 | 10307463.3 | 8996498.136 | 347.98 | 129031741.9 | 1383068.2 | 883262.7496 | 63.5 | 7367296.2 | 22127355402903.9
W33X152 | W840X226 | 226.20032 | 28903.168 | 850.9 | 294.64 | 16.129 | 26.924 | 0 | 22.2885 | 5.48 | 47.2 | 3396448432.9 | 9160368.776 | 7980500.168 | 342.9 | 113631179.2 | 1211004.0 | 773469.4208 | 62.738 | 5161269.7 | 19280875217578.9
W33X141 | W840X210 | 209.83056 | 26838.656 | 845.82 | 292.1 | 15.367 | 24.384 | 0 | 21.6535 | 6.01 | 49.6 | 3100924120.7 | 8422950.896 | 7341404.672 | 340.36 | 102392930.7 | 1096294.6 | 699727.6328 | 61.722 | 4037444.8 | 17266856218528.2
W33X130 | W840X193 | 193.4608 | 24709.628 | 840.74 | 292.1 | 14.732 | 21.717 | 0 | 22.733 | 6.73 | 51.7 | 2792912865.8 | 7652758.888 | 6653147.984 | 335.28 | 90738450.8 | 975030.308 | 621069.7256 | 60.706 | 3067625.6 | 15199130046169.4
W33X118 | W840X176 | 175.60288 | 22387.052 | 835.66 | 292.1 | 13.97 | 18.796 | 0 | 22.479 | 7.76 | 54.5 | 2455765411.0 | 6800631.56 | 5882955.976 | 330.2 | 77835276.6 | 840656.3832 | 534218.2864 | 58.928 | 2206026.6 | 12943428767232.6
W30X391 | W760X582 | 581.87056 | 74193.4 | 843.28 | 396.24 | 34.544 | 61.976 | 0 | 23.749 | 3.19 | 19.7 | 8615990509.9 | 23761242.8 | 20483830 | 340.36 | 645158709.7 | 5079989.84 | 3244638.672 | 93.218 | 72008036.6 | 98284127153675.1
W30X357 | W760X531 | 531.27312 | 67741.8 | 833.12 | 393.7 | 31.496 | 56.896 | 0 | 22.479 | 3.45 | 21.6 | 7783527658.7 | 21630924.48 | 18681252.96 | 337.82 | 578561681.6 | 4571990.856 | 2933284.456 | 92.456 | 55775011.0 | 87274156625531.2
W30X326 | W760X484 | 485.14016 | 61806.328 | 822.96 | 391.16 | 28.956 | 52.07 | 0 | 22.5425 | 3.75 | 23.4 | 6992687950.1 | 19500606.16 | 17042546.56 | 335.28 | 516126967.7 | 4129540.128 | 2654704.368 | 91.44 | 42871836.8 | 76801257830467.5
W30X292 | W760X434 | 434.54272 | 55419.244 | 812.8 | 388.62 | 25.908 | 46.99 | 0 | 22.86 | 4.12 | 26.2 | 6201848241.4 | 17370287.84 | 15239969.52 | 335.28 | 457854568.2 | 3654315.272 | 2359737.216 | 90.932 | 31300603.2 | 67133966635024
W30X261 | W760X389 | 388.40976 | 49612.804 | 802.64 | 386.08 | 23.622 | 41.91 | 0 | 23.1775 | 4.59 | 28.7 | 5452631675.4 | 15453001.4 | 13584876.1 | 332.74 | 399165937.2 | 3211864.544 | 2081157.128 | 89.662 | 22518120.1 | 57735211306120.6
W30X235 | W760X350 | 349.7176 | 44645.072 | 795.02 | 383.54 | 21.082 | 38.1 | 0 | 22.225 | 5.02 | 32.2 | 4869907679.5 | 13879843.2 | 12257523.9 | 330.2 | 355877868.9 | 2867736.2 | 1868125.296 | 89.154 | 16774126.5 | 51021814642618.2
W30X211 | W760X314 | 314.00176 | 40128.952 | 784.86 | 383.54 | 19.685 | 33.528 | 0 | 23.622 | 5.74 | 34.5 | 4287183683.7 | 12306685.1 | 10897397.56 | 327.66 | 315087189.2 | 2539994.92 | 1638706.4 | 88.646 | 11820972.5 | 44576953845655.9
W30X191 | W760X284 | 284.23856 | 36322.508 | 779.78 | 381 | 18.034 | 30.226 | 0 | 22.1615 | 6.35 | 37.7 | 3829329115.5 | 11061268.2 | 9832238.4 | 325.12 | 280123749.4 | 2261414.832 | 1466642.228 | 87.884 | 8740859.9 | 39206236514854.0
W30X173 | W760X257 | 257.45168 | 32903.16 | 772.16 | 381 | 16.637 | 27.178 | 0 | 23.622 | 7.04 | 40.8 | 3425584632.7 | 9946947.848 | 8865401.624 | 322.58 | 248906392.5 | 2015608.872 | 1307687.7 | 86.868 | 6493210.2 | 34641126783672.4
W30X148 | W760X220 | 220.24768 | 28064.46 | 779.78 | 266.7 | 16.51 | 29.972 | 0 | 22.4155 | 4.44 | 41.6 | 2780425923.0 | 8193532 | 7144759.904 | 314.96 | 94484533.6 | 1114320.352 | 709559.8712 | 57.912 | 6035355.7 | 13265671807080.7
W30X132 | W760X196 | 196.43712 | 25096.724 | 769.62 | 266.7 | 15.621 | 25.4 | 0 | 22.225 | 5.27 | 43.9 | 2401655325.7 | 7161146.968 | 6227084.32 | 309.88 | 81581359.4 | 957004.5376 | 609598.7808 | 57.15 | 4045769.5 | 11305359981338.0
W30X124 | W760X185 | 184.53184 | 23548.34 | 767.08 | 266.7 | 14.859 | 23.622 | 0 | 22.4155 | 5.65 | 46.2 | 2231000441.2 | 6685922.112 | 5817407.72 | 307.34 | 75337888.0 | 884901.456 | 563715.0016 | 56.642 | 3325689.1 | 10392338035101.7
W30X116 | W760X173 | 172.62656 | 22064.472 | 762 | 266.7 | 14.351 | 21.59 | 0 | 22.86 | 6.17 | 47.8 | 2052020928.2 | 6194310.192 | 5391344.056 | 304.8 | 68261953.8 | 806243.5488 | 512915.1032 | 55.626 | 2676368.1 | 9371901742249.3
W30X108 | W760X161 | 160.72128 | 20451.572 | 756.92 | 266.7 | 13.843 | 19.304 | 0 | 23.5585 | 6.89 | 49.6 | 1860554472.4 | 5669924.144 | 4899732.136 | 302.26 | 60769788.1 | 719392.1096 | 457199.0856 | 54.61 | 2076994.8 | 8270904689435.0
W30X99 | W760X147 | 147.32784 | 18774.156 | 754.38 | 266.7 | 13.208 | 17.018 | 0 | 22.6695 | 7.8 | 51.9 | 1660763388.1 | 5112763.968 | 4408120.216 | 297.18 | 53277622.5 | 632540.6704 | 401483.068 | 53.34 | 1569192.5 | 7223614809928.6
W30X90 | W760X134 | 133.9344 | 17032.224 | 749.3 | 264.16 | 11.938 | 15.494 | 0 | 22.606 | 8.52 | 57.5 | 1502595446.4 | 4637539.112 | 4014830.68 | 297.18 | 47866613.9 | 568631.1208 | 362154.1144 | 53.086 | 1182097.2 | 6444860796962.3
W27X539 | W690X802 | 802.11824 | 102580.44 | 825.5 | 388.62 | 50.038 | 89.916 | 0 | 22.7965 | 2.15 | 12.1 | 10655524495.4 | 30971550.96 | 25727690.48 | 322.58 | 878248308.0 | 7161146.968 | 4539216.728 | 92.71 | 206450787.1 | 118961388877262.5
W27X368 | W690X548 | 547.64288 | 69677.28 | 772.16 | 373.38 | 35.052 | 62.992 | 0 | 22.733 | 2.96 | 17.3 | 6742949094.7 | 20319959.36 | 17370287.84 | 309.88 | 545263167.5 | 4571990.856 | 2933284.456 | 88.392 | 70759342.4 | 68476645967724.5
W27X336 | W690X500 | 500.02176 | 63806.324 | 762 | 370.84 | 32.004 | 57.912 | 0 | 23.0505 | 3.19 | 18.9 | 6076978813.8 | 18517382.32 | 15928226.2 | 307.34 | 491153082.2 | 4129540.128 | 2654704.368 | 87.63 | 54526316.8 | 60957641704601.8
W27X307 | W690X457 | 456.86512 | 58322.464 | 751.84 | 365.76 | 29.464 | 53.086 | 0 | 23.114 | 3.46 | 20.6 | 5452631675.4 | 16878675.92 | 14535325.8 | 304.8 | 437042996.9 | 3719863.528 | 2392511.344 | 86.614 | 42039374.0 | 53438637441479.1
W27X281 | W690X419 | 418.17296 | 53483.764 | 744.22 | 365.76 | 26.924 | 49.022 | 0 | 22.4155 | 3.72 | 22.5 | 4953153964.6 | 15338291.9 | 13339070.1 | 304.8 | 396668548.6 | 3375735.184 | 2179479.512 | 86.106 | 33090398.3 | 47799384244137.1
W27X258 | W690X384 | 383.94528 | 49032.16 | 736.6 | 363.22 | 24.892 | 44.958 | 0 | 23.3045 | 4.03 | 24.4 | 4495299396.5 | 13961778.5 | 12208362.68 | 302.26 | 357542794.6 | 3064380.968 | 1966447.68 | 85.344 | 25639855.8 | 42697202779875.3
W27X235 | W690X350 | 349.7176 | 44774.104 | 728.98 | 360.68 | 23.114 | 40.894 | 0 | 22.606 | 4.41 | 26.2 | 4037444828.3 | 12650813.4 | 11094042.3 | 299.72 | 320081966.3 | 2753026.752 | 1769802.912 | 84.582 | 19562877.0 | 37863557182153.5
W27X217 | W690X323 | 322.93072 | 41290.24 | 721.36 | 358.14 | 21.082 | 38.1 | 0 | 22.225 | 4.71 | 28.7 | 3708622002.1 | 11651202.5 | 10274689.1 | 299.72 | 293026923.6 | 2523607.856 | 1635429.0 | 84.328 | 15650301.6 | 34372590917132.3
W27X194 | W690X289 | 288.70304 | 36903.152 | 713.74 | 355.6 | 19.05 | 34.036 | 0 | 23.114 | 5.24 | 31.8 | 3271579005.2 | 10340237.4 | 9160368.776 | 297.18 | 257647252.4 | 2228640.704 | 1443700.3 | 83.566 | 11279871.6 | 29807481185950.7
W27X178 | W690X265 | 264.89248 | 33870.9 | 706.12 | 358.14 | 18.415 | 30.226 | 0 | 22.1615 | 5.92 | 32.9 | 2921944607.7 | 9340626.48 | 8275467.32 | 294.64 | 231008441.2 | 1999221.808 | 1291300.6 | 82.55 | 8366251.7 | 26397075680891.4
W27X161 | W690X240 | 239.59376 | 30709.616 | 701.04 | 355.6 | 16.764 | 27.432 | 0 | 23.368 | 6.49 | 36.1 | 2626420295.5 | 8439337.96 | 7505275.312 | 292.1 | 206867018.5 | 1786189.976 | 1161842.8 | 82.042 | 6285094.5 | 23443181148950.4
W27X146 | W690X217 | 217.27136 | 27806.396 | 695.96 | 355.6 | 15.367 | 24.765 | 0 | 22.86 | 7.16 | 39.4 | 2355869868.9 | 7603597.696 | 6784244.496 | 292.1 | 184390521.5 | 1601016.2 | 1040578.564 | 81.28 | 4703415.1 | 20730968896895.4
W27X129 | W690X192 | 191.97264 | 24387.048 | 701.04 | 254 | 15.494 | 27.94 | 0 | 22.86 | 4.55 | 39.7 | 1981261585.9 | 6472890.28 | 5653537.08 | 284.48 | 76586582.3 | 943894.8864 | 603043.9552 | 56.134 | 4620168.8 | 8700562075899.1
W27X114 | W690X170 | 169.65024 | 21612.86 | 693.42 | 256.54 | 14.478 | 23.622 | 0 | 22.4155 | 5.41 | 42.5 | 1698224216.4 | 5620762.952 | 4899732.136 | 279.4 | 66180796.7 | 807882.2552 | 516192.516 | 55.372 | 3050976.3 | 7411589916506.6
W27X102 | W690X152 | 151.79232 | 19354.8 | 688.34 | 254 | 13.081 | 21.082 | 0 | 23.368 | 6.03 | 47.1 | 1506757760.7 | 4998054.52 | 4375346.088 | 279.4 | 57856168.2 | 711198.5776 | 455560.3792 | 54.61 | 2197701.9 | 6444860796962.3
W27X94 | W690X140 | 139.88704 | 17870.932 | 683.26 | 253.746 | 12.446 | 18.923 | 0 | 22.352 | 6.7 | 49.5 | 1361076761.7 | 4555603.792 | 3982056.552 | 276.86 | 51612696.8 | 635818.0832 | 406399.1872 | 53.848 | 1677412.6 | 5692960370650.0
W27X84 | W690X125 | 125.00544 | 15999.968 | 678.18 | 252.984 | 11.684 | 16.256 | 0 | 23.4315 | 7.78 | 52.7 | 1186259563.0 | 3998443.616 | 3490444.632 | 271.78 | 44120531.1 | 544050.5248 | 347405.7568 | 52.578 | 1169610.3 | 4833645597721.7
W24X370 | W610X551 | 550.6192 | 70322.44 | 711.2 | 347.98 | 38.608 | 69.088 | 0 | 22.987 | 2.51 | 14.2 | 5577501103.0 | 18517382.32 | 15682420.2 | 281.94 | 482828453.7 | 4375346.088 | 2785800.88 | 83.058 | 83662516.5 | 49679135309917.8
W24X335 | W610X498 | 498.5336 | 63483.744 | 698.5 | 342.9 | 35.052 | 62.992 | 0 | 22.733 | 2.73 | 15.6 | 4953153964.6 | 16714805.28 | 14158423.3 | 279.4 | 428718368.4 | 3900121.232 | 2490833.728 | 82.042 | 63267176.7 | 43234274512955.5
W24X306 | W610X455 | 455.37696 | 57935.368 | 688.34 | 340.36 | 32.004 | 57.912 | 0 | 23.0505 | 2.94 | 17.1 | 4453676253.9 | 15108873.0 | 12929393.5 | 276.86 | 382516680.1 | 3506831.696 | 2245027.768 | 81.28 | 48699076.8 | 38132093048693.6
W24X279 | W610X415 | 415.19664 | 52903.12 | 678.18 | 337.82 | 29.464 | 53.086 | 0 | 23.114 | 3.18 | 18.6 | 3995821685.8 | 13683198.44 | 11765912.0 | 274.32 | 342558463.3 | 3162703.352 | 2031995.936 | 80.518 | 37668944.0 | 33566983317512
W24X250 | W610X372 | 372.04 | 47419.26 | 668.02 | 335.28 | 26.416 | 48.006 | 0 | 23.4315 | 3.49 | 20.7 | 3533804803.3 | 12191975.6 | 10553269.2 | 271.78 | 301351552.1 | 2802187.944 | 1802577.04 | 79.756 | 27721012.9 | 29001873586330.4
W24X229 | W610X341 | 340.78864 | 43354.752 | 660.4 | 332.74 | 24.384 | 43.942 | 0 | 22.733 | 3.79 | 22.5 | 3184170405.8 | 11061268.2 | 9635593.632 | 271.78 | 270966658.1 | 2523607.856 | 1628874.2 | 78.994 | 21352672.1 | 25779443187849.2
W24X207 | W610X307 | 308.04912 | 39161.212 | 652.78 | 330.2 | 22.098 | 39.878 | 0 | 23.622 | 4.14 | 24.8 | 2838698322.6 | 9930560.784 | 8701530.984 | 269.24 | 240581764.0 | 2245027.768 | 1455171.3 | 78.232 | 15941663.6 | 22610719962676.1
W24X192 | W610X285 | 285.72672 | 36322.508 | 647.7 | 330.2 | 20.574 | 37.084 | 0 | 23.241 | 4.43 | 26.6 | 2605608724.3 | 9160368.776 | 8046048.424 | 266.7 | 220602655.6 | 2064770.064 | 1340461.8 | 77.978 | 12819927.9 | 20516140203663.3
W24X176 | W610X262 | 261.91616 | 33354.772 | 640.08 | 327.66 | 19.05 | 34.036 | 0 | 23.114 | 4.81 | 28.7 | 2364194497.4 | 8373789.704 | 7374178.8 | 266.7 | 199374852.9 | 1884512.36 | 1217558.9 | 77.216 | 9947931.1 | 18367853271342.6
W24X162 | W610X241 | 241.08192 | 30774.132 | 635 | 330.2 | 17.907 | 30.988 | 0 | 22.987 | 5.31 | 30.6 | 2151916470.4 | 7669145.952 | 6784244.496 | 264.16 | 184390521.5 | 1720641.72 | 1120875.2 | 77.47 | 7700281.4 | 16810345245410.0
W24X146 | W610X217 | 217.27136 | 27741.88 | 627.38 | 327.66 | 16.51 | 27.686 | 0 | 23.114 | 5.92 | 33.2 | 1906339929.2 | 6849792.752 | 6079600.744 | 261.62 | 162746487.4 | 1527274.4 | 991417.372 | 76.454 | 5577501.1 | 14688911899743.2
W24X131 | W610X195 | 194.94896 | 24838.66 | 622.3 | 327.66 | 15.367 | 24.384 | 0 | 23.241 | 6.7 | 35.6 | 1673250330.9 | 6063213.68 | 5391344.056 | 259.08 | 141518684.7 | 1335545.716 | 868514.392 | 75.438 | 3954198.5 | 12621185727384.5
W24X117 | W610X174 | 174.11472 | 22193.504 | 617.22 | 325.12 | 13.97 | 21.59 | 0 | 22.86 | 7.53 | 39.2 | 1473459246.6 | 5358569.928 | 4768635.624 | 256.54 | 123620733.4 | 1170036.4 | 761998.476 | 74.676 | 2797075.2 | 10929409768181.9
W24X104 | W610X155 | 154.76864 | 19741.896 | 612.14 | 325.12 | 12.7 | 19.05 | 0 | 22.225 | 8.5 | 43.1 | 1290317419.4 | 4735861.496 | 4227862.512 | 256.54 | 107803939.2 | 1022552.8 | 666953.5048 | 73.914 | 1964612.3 | 9452462502211.4
W24X103 | W610X153 | 153.28048 | 19548.348 | 622.3 | 228.6 | 13.97 | 24.892 | 0 | 22.733 | 4.59 | 39.2 | 1248694276.8 | 4588377.92 | 4014830.68 | 252.984 | 49531539.6 | 680063.156 | 434257.196 | 50.546 | 2942756.2 | 4430841797911.6
W24X94 | W610X140 | 139.88704 | 17870.932 | 617.22 | 230.378 | 13.081 | 22.225 | 0 | 22.225 | 5.18 | 41.9 | 1123824849.1 | 4162314.256 | 3637928.208 | 250.698 | 45369225.4 | 614514.9 | 393289.536 | 50.292 | 2189377.3 | 4028037998101.4
W24X84 | W610X125 | 125.00544 | 15935.452 | 612.14 | 229.108 | 11.938 | 19.558 | 0 | 23.3045 | 5.86 | 45.9 | 986468478.7 | 3670702.336 | 3211864.544 | 248.666 | 39292246.6 | 534218.2864 | 342489.6376 | 49.53 | 1540056.3 | 3437259091713.2
W24X76 | W610X113 | 113.10016 | 14451.584 | 607.06 | 228.346 | 11.176 | 17.272 | 0 | 22.4155 | 6.61 | 49 | 874085993.8 | 3277412.8 | 2884123.264 | 246.126 | 34339092.6 | 468670.0304 | 301521.9776 | 48.768 | 1115500.2 | 2980748118595.1
W24X68 | W610X101 | 101.19488 | 12967.716 | 601.98 | 227.838 | 10.541 | 14.859 | 0 | 23.241 | 7.66 | 52 | 761703508.8 | 2900510.328 | 2523607.856 | 242.57 | 29302692.4 | 401483.068 | 257276.9048 | 47.498 | 778352.8 | 2532293221473.1
W24X62 | W610X92 | 92.26592 | 11806.428 | 601.98 | 178.816 | 10.922 | 14.986 | 0 | 23.114 | 5.97 | 49.7 | 649321023.9 | 2523607.856 | 2163092.448 | 234.696 | 14359984.2 | 258915.6112 | 160593.2272 | 34.798 | 736729.6 | 1240635703415.2
W24X55 | W610X82 | 81.8488 | 10516.108 | 599.44 | 178.054 | 10.033 | 12.827 | 0 | 23.6855 | 6.94 | 54.1 | 566074738.8 | 2212253.64 | 1884512.36 | 231.902 | 12112334.5 | 219586.6576 | 136012.6312 | 34.036 | 516127 | 1039233803510.2
W21X201 | W530X300 | 299.12016 | 38193.472 | 584.2 | 320.04 | 23.114 | 41.402 | 0 | 22.098 | 3.86 | 20.6 | 2210188869.9 | 8685143.92 | 7554436.504 | 240.538 | 225597432.7 | 2179479.512 | 1410926.2 | 76.708 | 17023865.3 | 16676077312140.0
W21X182 | W530X272 | 270.84512 | 34580.576 | 576.58 | 317.5 | 21.082 | 37.592 | 0 | 22.733 | 4.22 | 22.6 | 1968774643.1 | 7800242.464 | 6833405.688 | 238.76 | 201039778.6 | 1950060.616 | 1265081.3 | 76.2 | 12778304.8 | 14635204726435.2
W21X166 | W530X248 | 247.03456 | 31483.808 | 571.5 | 314.96 | 19.05 | 34.544 | 0 | 22.606 | 4.57 | 25 | 1781470501.6 | 7079211.648 | 6227084.32 | 237.744 | 181060670.1 | 1769802.912 | 1147094.48 | 75.946 | 9823061.6 | 13023989527194.7
W21X147 | W530X219 | 218.75952 | 27870.912 | 561.34 | 317.5 | 18.288 | 29.21 | 0 | 21.59 | 5.44 | 26.1 | 1510920074.9 | 6112374.872 | 5391344.056 | 232.918 | 156503016.0 | 1517442.1 | 984862.5464 | 74.93 | 6409964.0 | 11036824114797.9
W21X132 | W530X196 | 196.43712 | 25032.208 | 553.72 | 314.96 | 16.51 | 26.162 | 0 | 23.0505 | 6.01 | 28.9 | 1340265190.4 | 5456892.312 | 4834183.88 | 231.648 | 138605064.7 | 1348655.4 | 876707.924 | 74.422 | 4703415.1 | 9667291195443.5
W21X122 | W530X182 | 181.55552 | 23161.244 | 551.18 | 314.96 | 15.24 | 24.384 | 0 | 21.6535 | 6.45 | 31.3 | 1232045019.8 | 5030828.648 | 4473668.472 | 230.886 | 126950584.8 | 1238862.0 | 806243.5488 | 74.168 | 3737758.2 | 8781122835861.1
W21X111 | W530X165 | 165.18576 | 21096.732 | 546.1 | 312.42 | 13.97 | 22.225 | 0 | 22.225 | 7.05 | 34.1 | 1111337906.4 | 4571990.856 | 4080378.936 | 229.87 | 114047410.6 | 1117597.8 | 729224.348 | 73.66 | 2842860.6 | 7841247302970.8
W21X101 | W530X150 | 150.30416 | 19225.768 | 543.56 | 312.42 | 12.7 | 20.32 | 0 | 22.5425 | 7.68 | 37.5 | 1007280050.0 | 4145927.192 | 3719863.528 | 229.108 | 103225393.5 | 1011081.8 | 660398.6792 | 73.406 | 2168565.7 | 7035639703350.5
W21X93 | W530X138 | 138.39888 | 17612.868 | 548.64 | 213.868 | 14.732 | 23.622 | 0 | 17.653 | 4.53 | 32.3 | 861599051.0 | 3621541.144 | 3146316.288 | 220.98 | 38667899.4 | 568631.1208 | 362154.1144 | 46.736 | 2509875.5 | 2669246513408.6
W21X83 | W530X123 | 123.51728 | 15677.388 | 543.56 | 212.344 | 13.081 | 21.209 | 0 | 16.891 | 5 | 36.4 | 761703508.8 | 3211864.544 | 2802187.944 | 220.218 | 33881238.0 | 499805.452 | 319547.748 | 46.482 | 1806444.4 | 2317464528241.0
W21X73 | W530X109 | 108.63568 | 13870.94 | 538.48 | 210.82 | 11.557 | 18.796 | 0 | 17.7165 | 5.6 | 41.2 | 665970281.0 | 2818575.008 | 2474446.664 | 219.456 | 29385938.6 | 435895.9024 | 278580.088 | 45.974 | 1257018.9 | 1992536129727.5
W21X68 | W530X101 | 101.19488 | 12903.2 | 535.94 | 210.058 | 10.922 | 17.399 | 0 | 17.526 | 6.04 | 43.6 | 616022509.9 | 2621930.24 | 2294188.96 | 218.44 | 26930173.2 | 399844.3616 | 257276.9048 | 45.72 | 1019767.0 | 1815302457811.0
W21X62 | W530X92 | 92.26592 | 11806.428 | 533.4 | 209.296 | 10.16 | 15.621 | 0 | 17.7165 | 6.7 | 46.9 | 553587796.0 | 2359737.216 | 2081157.128 | 216.916 | 23933307.0 | 355599.2888 | 229418.896 | 44.958 | 761703.5 | 1603159123244.4
W21X55 | W530X82 | 81.8488 | 10451.592 | 528.32 | 208.788 | 9.525 | 13.2588 | 0 | 16.9037 | 7.87 | 50 | 474503825.2 | 2064770.064 | 1802577.04 | 213.36 | 20145601.0 | 301521.9776 | 193367.3552 | 43.942 | 516127 | 1337308615369.7
W21X48 | W530X72 | 71.43168 | 9096.756 | 523.24 | 206.756 | 8.89 | 10.922 | 0 | 17.653 | 9.47 | 53.6 | 399165937.2 | 1753415.848 | 1523996.952 | 209.296 | 16108156.2 | 244167.2536 | 156004.8 | 42.164 | 334233.8 | 1058031314168.0
W21X57 | W530X85 | 84.82512 | 10774.172 | 535.94 | 166.624 | 10.287 | 16.51 | 0 | 16.8275 | 5.04 | 46.3 | 486990768.0 | 2113931.256 | 1818964.104 | 212.344 | 12736681.6 | 242528.5472 | 153219.0484 | 34.29 | 736729.6 | 856629414262.9
W21X50 | W530X74 | 74.408 | 9483.852 | 528.32 | 165.862 | 9.652 | 13.589 | 0 | 18.161 | 6.1 | 49.4 | 409571722.8 | 1802577.04 | 1548577.548 | 207.772 | 10364162.5 | 199922.1808 | 125197.2 | 33.02 | 474503.8 | 687451818342.6
W21X44 | W530X66 | 65.47904 | 8387.08 | 525.78 | 165.1 | 8.89 | 11.43 | 0 | 17.145 | 7.22 | 53.6 | 350883091.8 | 1563325.9 | 1337184.4 | 204.724 | 8615990.5 | 167148.0528 | 104385.6 | 32.004 | 320498.2 | 566610678399.6
W18X175 | W460X260 | 260.428 | 33096.708 | 508 | 289.56 | 22.606 | 40.386 | 0 | 21.5265 | 3.58 | 18 | 1435998418.3 | 6522051.472 | 5637150.016 | 208.28 | 162746487.4 | 1737028.784 | 1127430.0 | 70.104 | 14068622.2 | 8942244355785.2
W18X158 | W460X235 | 235.12928 | 29870.908 | 500.38 | 287.02 | 20.574 | 36.576 | 0 | 23.749 | 3.92 | 19.8 | 1273668162.3 | 5833794.784 | 5079989.84 | 206.248 | 144432304.7 | 1553493.7 | 1006165.7 | 69.596 | 10489031.9 | 7787540129662.8
W18X143 | W460X213 | 212.80688 | 27161.236 | 495.3 | 284.48 | 18.542 | 33.528 | 0 | 22.0345 | 4.25 | 22 | 1144636420.4 | 5276634.608 | 4621152.048 | 205.486 | 129447973.4 | 1399455.3 | 909482.052 | 69.088 | 7991643.4 | 6901371770080.5
W18X130 | W460X193 | 193.4608 | 24645.112 | 490.22 | 284.48 | 17.018 | 30.48 | 0 | 21.9075 | 4.65 | 23.9 | 1023929307.0 | 4752248.56 | 4195088.384 | 203.962 | 115712336.3 | 1256887.8 | 817714.4936 | 68.58 | 6035355.7 | 6068910583806.2
W18X119 | W460X177 | 177.09104 | 22645.116 | 482.6 | 287.02 | 16.637 | 26.924 | 0 | 22.2885 | 5.31 | 24.5 | 911546822.1 | 4293410.768 | 3785411.784 | 200.66 | 105306550.7 | 1132346.1 | 735779.1736 | 68.326 | 4412053.1 | 5451278090763.9
W18X106 | W460X158 | 157.74496 | 20064.476 | 474.98 | 284.48 | 14.986 | 23.876 | 0 | 22.1615 | 5.96 | 27.2 | 795002022.9 | 3769024.72 | 3342961.056 | 199.136 | 91570913.6 | 991417.372 | 645650.3216 | 67.564 | 3113411.1 | 4672524077797.7
W18X97 | W460X144 | 144.35152 | 18387.06 | 472.44 | 281.94 | 13.589 | 22.098 | 0 | 22.352 | 6.41 | 30 | 728404994.8 | 3457670.504 | 3080768.032 | 198.628 | 83662516.5 | 906204.6392 | 591573.0104 | 67.31 | 2439116.2 | 4242866691333.5
W18X86 | W460X128 | 127.98176 | 16322.548 | 467.36 | 281.94 | 12.192 | 19.558 | 0 | 21.717 | 7.2 | 33.4 | 636834081.2 | 3047993.904 | 2720252.624 | 197.358 | 72840499.48 | 793133.8976 | 517831.2224 | 66.802 | 1706548.8 | 3652087784945.3
W18X76 | W460X113 | 113.10016 | 14387.068 | 462.28 | 279.4 | 10.795 | 17.272 | 0 | 22.4155 | 8.11 | 37.8 | 553587796.0 | 2671091.432 | 2392511.344 | 196.342 | 63267176.7 | 691534.1008 | 452282.9664 | 66.294 | 1177934.9 | 3141869638519.1
W18X71 | W460X106 | 105.65936 | 13419.328 | 469.9 | 194.056 | 12.573 | 20.574 | 0 | 17.526 | 4.71 | 32.4 | 486990768.0 | 2392511.344 | 2081157.128 | 190.5 | 25098755.0 | 404760.4808 | 258915.6112 | 43.18 | 1452647.7 | 1262118572738.5
W18X65 | W460X97 | 96.7304 | 12322.556 | 467.36 | 192.786 | 11.43 | 19.05 | 0 | 17.4625 | 5.06 | 35.7 | 445367625.4 | 2179479.512 | 1917286.488 | 190.246 | 22809482.1 | 368708.94 | 235973.7216 | 42.926 | 1136311.8 | 1138592074130.0
W18X60 | W460X89 | 89.2896 | 11354.816 | 462.28 | 192.024 | 10.541 | 17.653 | 0 | 17.272 | 5.44 | 38.7 | 409571722.8 | 2015608.872 | 1769802.912 | 189.738 | 20853194.4 | 337573.5184 | 217947.9512 | 42.672 | 903222.2 | 1036548444844.8
W18X55 | W460X82 | 81.8488 | 10451.592 | 459.74 | 191.262 | 9.906 | 16.002 | 0 | 17.3355 | 5.98 | 41.1 | 370445968.8 | 1835351.168 | 1610848.4 | 188.214 | 18688791.0 | 303160.684 | 195006.0616 | 42.418 | 690944.2 | 921078022232.5
W18X50 | W460X74 | 74.408 | 9483.852 | 457.2 | 190.5 | 9.017 | 14.478 | 0 | 17.272 | 6.57 | 45.2 | 332985140.5 | 1655093.464 | 1456810.0 | 187.452 | 16690880.2 | 272025.2624 | 175341.5848 | 41.91 | 516127 | 816349034281.9
W18X46 | W460X68 | 68.45536 | 8709.66 | 459.74 | 153.924 | 9.144 | 15.367 | 0 | 16.383 | 5.01 | 44.6 | 296356775.0 | 1486306.7 | 1291300.6 | 184.15 | 9365207.076 | 191728.6488 | 121755.9 | 32.766 | 507802.3 | 459196331783.6
W18X40 | W460X60 | 59.5264 | 7612.888 | 454.66 | 152.908 | 8.001 | 13.335 | 0 | 16.8275 | 5.73 | 50.9 | 254733632.5 | 1284745.8 | 1120875.2 | 183.134 | 7950020.2 | 163051.2868 | 104057.8564 | 32.258 | 337147.5 | 386691647817.7
W18X35 | W460X52 | 52.0856 | 6645.148 | 449.58 | 152.4 | 7.62 | 10.795 | 0 | 17.78 | 7.06 | 53.5 | 212278027.1 | 1089739.756 | 943894.8864 | 178.816 | 6368340.8 | 132079.7 | 83901.76768 | 30.988 | 210613.1 | 306130887855.7
W16X100 | W410X149 | 148.816 | 19161.252 | 431.8 | 264.16 | 14.859 | 25.019 | 0 | 22.606 | 5.29 | 23.2 | 624347138.4 | 3277412.8 | 2900510.328 | 180.34 | 77419045.2 | 901288.52 | 585018.1848 | 63.5 | 3417260.0 | 3195576811827.1
W16X89 | W410X132 | 132.44624 | 17032.224 | 426.72 | 264.16 | 13.335 | 22.225 | 0 | 22.225 | 5.92 | 25.9 | 545263167.5 | 2900510.328 | 2572769.048 | 179.07 | 67845722.4 | 789856.4848 | 514553.8096 | 62.992 | 2426629.2 | 2765919425363.0
W16X77 | W410X114 | 114.58832 | 14774.164 | 419.1 | 261.62 | 11.557 | 19.304 | 0 | 21.971 | 6.77 | 29.9 | 466179196.7 | 2490833.728 | 2228640.704 | 177.8 | 57439936.7 | 675147.0368 | 440812.0216 | 62.484 | 1606653.3 | 2301352376248.6
W16X67 | W410X100 | 99.70672 | 12903.2 | 414.02 | 259.08 | 10.033 | 16.891 | 0 | 22.7965 | 7.7 | 34.4 | 403744482.8 | 2163092.448 | 1950060.616 | 177.038 | 49531539.6 | 583379.4784 | 380179.8848 | 61.976 | 1090526.3 | 1960311825742.7
W16X57 | W410X85 | 84.82512 | 10838.688 | 416.56 | 180.848 | 10.922 | 18.161 | 0 | 16.764 | 4.98 | 33 | 315503420.6 | 1720641.72 | 1510887.3 | 170.688 | 17939574.4 | 309715.5096 | 198283.4744 | 40.64 | 924033.8 | 714305404996.7
W16X50 | W410X75 | 74.408 | 9483.852 | 414.02 | 179.578 | 9.652 | 16.002 | 0 | 17.3355 | 5.61 | 37.4 | 274296509.5 | 1507609.888 | 1327352.184 | 169.672 | 15483809.0 | 267109.1432 | 172064.172 | 40.386 | 632671.8 | 609576417046.0
W16X45 | W410X67 | 66.9672 | 8580.628 | 408.94 | 178.816 | 8.763 | 14.351 | 0 | 17.399 | 6.23 | 41.1 | 243911615.4 | 1348655.4 | 1191339.6 | 168.91 | 13652390.8 | 237612.428 | 153055.2 | 39.878 | 462016.9 | 534386374414.8
W16X40 | W410X60 | 59.5264 | 7612.888 | 406.4 | 177.8 | 7.747 | 12.827 | 0 | 17.3355 | 6.93 | 46.5 | 215607878.5 | 1196255.672 | 1060243.0 | 168.402 | 12029088.2 | 208115.7128 | 135193.278 | 39.878 | 330487.8 | 467252407779.8
W16X36 | W410X53 | 53.57376 | 6838.696 | 403.86 | 177.546 | 7.493 | 10.922 | 0 | 17.653 | 8.12 | 48.1 | 186471678.7 | 1048772.096 | 925869.116 | 165.354 | 10197669.9 | 176980.2912 | 114709.448 | 38.608 | 226846.1 | 392062365148.5
W16X31 | W410X46.1 | 46.13296 | 5890.3108 | 403.86 | 140.462 | 6.985 | 11.176 | 0 | 17.399 | 6.28 | 51.6 | 156086784.6 | 884901.456 | 773469.4208 | 162.814 | 5161269.7 | 115201.1 | 73577.91736 | 29.718 | 191882.7 | 198448005373.1
W16X26 | W410X38.8 | 38.69216 | 4954.8288 | 398.78 | 139.7 | 6.35 | 8.763 | 0 | 18.2245 | 7.97 | 56.8 | 125285659.1 | 724308.2288 | 629263.2576 | 159.004 | 3991659.4 | 89801.11072 | 57190.85336 | 28.448 | 109052.6 | 151722764595.2
W14X808 | W360X1202 | 1202.43328 | 152902.92 | 579.12 | 472.44 | 94.996 | 130.048 | 0 | 33.4645 | 1.81 | 3.05 | 6659702809.6 | 29988327.12 | 22941889.6 | 208.28 | 2293435155.1 | 15190808.3 | 9733916.016 | 122.428 | 765865823.1 | 116276030211861.6
W14X730 | W360X1086 | 1086.3568 | 138709.4 | 568.96 | 454.66 | 77.978 | 124.714 | 0 | 32.4485 | 1.82 | 3.71 | 5952109386.1 | 27202526.24 | 20975441.92 | 207.518 | 1964612328.8 | 13371844.2 | 8635982.728 | 119.126 | 603535567.1 | 97209983687514.8
W14X665 | W360X990 | 989.6264 | 126451.36 | 548.64 | 449.58 | 71.882 | 114.808 | 0 | 32.8295 | 1.95 | 4.03 | 5161269677.4 | 24252854.72 | 18845123.6 | 202.692 | 1735685044.8 | 11962556.72 | 7734694.208 | 117.348 | 466179196.7 | 82171975161269.4
W14X605 | W360X900 | 900.3368 | 114838.48 | 530.86 | 441.96 | 66.04 | 105.664 | 0 | 32.4485 | 2.09 | 4.39 | 4495299396.5 | 21630924.48 | 17042546.56 | 198.12 | 1531731646.2 | 10684365.7 | 6931728.072 | 115.57 | 361705108.8 | 69282253567344.8
W14X550 | W360X818 | 818.488 | 104515.92 | 513.08 | 436.88 | 60.452 | 97.028 | 0 | 33.147 | 2.25 | 4.79 | 3925062343.4 | 19336735.52 | 15256356.6 | 193.802 | 1352752133.2 | 9553658.312 | 6194310.192 | 114.046 | 278458823.7 | 58809354772281.0
W14X500 | W360X744 | 744.08 | 94838.52 | 497.84 | 431.8 | 55.626 | 88.9 | 0 | 33.3375 | 2.43 | 5.21 | 3417260004.2 | 17206417.2 | 13732359.6 | 189.992 | 1198746505.7 | 8554047.408 | 5555214.696 | 112.522 | 213942952.8 | 50216207042997.9
W14X455 | W360X677 | 677.1128 | 86451.44 | 482.6 | 426.72 | 51.308 | 81.534 | 0 | 32.766 | 2.62 | 5.66 | 2992703950.1 | 15338291.9 | 12388620.4 | 186.182 | 1065552449.5 | 7669145.952 | 4981667.456 | 111.252 | 164411413.1 | 42965738646415.4
W14X426 | W360X634 | 633.95616 | 80645 | 474.98 | 424.18 | 47.752 | 77.216 | 0 | 32.3215 | 2.75 | 6.08 | 2747127409.0 | 14240358.6 | 11569267.2 | 184.404 | 982306164.4 | 7111985.776 | 4637539.112 | 110.236 | 137772601.9 | 38669164781773.8
W14X398 | W360X592 | 592.28768 | 75483.72 | 464.82 | 421.64 | 44.958 | 72.39 | 0 | 32.385 | 2.92 | 6.44 | 2497388553.6 | 13126038.3 | 10749914.0 | 181.864 | 903222193.6 | 6587599.728 | 4293410.768 | 109.474 | 113631179.2 | 34641126783672.4
W14X370 | W360X551 | 550.6192 | 70322.44 | 454.66 | 419.1 | 42.164 | 67.564 | 0 | 32.4485 | 3.1 | 6.89 | 2264298955.3 | 12060879.1 | 9946947.848 | 179.578 | 828300536.9 | 6063213.68 | 3949282.424 | 108.458 | 92403376.5 | 31150160518651.1
W14X342 | W360X509 | 508.95072 | 65161.16 | 444.5 | 416.56 | 39.116 | 62.738 | 0 | 32.512 | 3.31 | 7.41 | 2039533985.4 | 11012107.0 | 9143981.712 | 177.292 | 753378880.3 | 5538827.632 | 3621541.144 | 107.696 | 74089193.8 | 27659194253629.9
W14X311 | W360X463 | 462.81776 | 58967.624 | 434.34 | 411.48 | 35.814 | 57.404 | 0 | 33.0835 | 3.59 | 8.09 | 1802282072.8 | 9881399.592 | 8291854.384 | 174.752 | 670132595.2 | 4981667.456 | 3261025.736 | 106.68 | 56607473.9 | 23872838535414.5
W14X283 | W360X421 | 421.14928 | 53741.828 | 424.18 | 408.94 | 32.766 | 52.578 | 0 | 33.147 | 3.89 | 8.84 | 1598328674.3 | 8881788.688 | 7521662.376 | 172.466 | 599373252.9 | 4490055.536 | 2933284.456 | 105.918 | 43288068.3 | 20811529656857.4
W14X257 | W360X382 | 382.45712 | 48774.096 | 416.56 | 406.4 | 29.972 | 48.006 | 0 | 32.9565 | 4.23 | 9.71 | 1415186847.0 | 7980500.168 | 6800631.56 | 170.434 | 536938539.0 | 4031217.744 | 2638317.304 | 104.902 | 32923905.8 | 18179878164764.5
W14X233 | W360X347 | 346.74128 | 44193.46 | 406.4 | 403.86 | 27.178 | 43.688 | 0 | 32.512 | 4.62 | 10.7 | 1252856591.1 | 7144759.904 | 6145149 | 168.402 | 478666139.4 | 3621541.144 | 2376124.28 | 104.14 | 24765769.8 | 15843616125865.7
W14X211 | W360X314 | 314.00176 | 39999.92 | 398.78 | 401.32 | 24.892 | 39.624 | 0 | 33.401 | 5.06 | 11.6 | 1107175592.1 | 6390954.96 | 5538827.632 | 166.37 | 428718368.4 | 3244638.672 | 2130318.32 | 103.378 | 18563921.6 | 13856450713469.0
W14X193 | W360X287 | 287.21488 | 36645.088 | 393.7 | 398.78 | 22.606 | 36.576 | 0 | 33.274 | 5.45 | 12.8 | 998955421.4 | 5817407.72 | 5079989.84 | 165.1 | 387511457.2 | 2949671.52 | 1950060.616 | 102.87 | 14484853.6 | 12325796274190.4
W14X176 | W360X262 | 261.91616 | 33419.288 | 386.08 | 398.78 | 21.082 | 33.274 | 0 | 33.401 | 5.97 | 13.7 | 890735250.8 | 5243860.48 | 4604764.984 | 163.322 | 348801934.7 | 2671091.432 | 1753415.848 | 102.108 | 11030132.8 | 10875702594873.9
W14X159 | W360X237 | 236.61744 | 30128.972 | 381 | 396.24 | 18.923 | 30.226 | 0 | 33.274 | 6.54 | 15.3 | 790839708.6 | 4703087.368 | 4162314.256 | 162.052 | 311341106.3 | 2392511.344 | 1576435.6 | 101.6 | 8199759.1 | 9559876848827.4
W14X145 | W360X216 | 215.7832 | 27548.332 | 375.92 | 393.7 | 17.272 | 27.686 | 0 | 32.639 | 7.11 | 16.8 | 711755737.8 | 4260636.64 | 3801798.848 | 160.782 | 281788675.1 | 2179479.512 | 1430590.7 | 101.092 | 6326717.7 | 8512586969321.0
W14X132 | W360X196 | 196.43712 | 25032.208 | 373.38 | 373.38 | 16.383 | 26.162 | 0 | 32.5755 | 7.15 | 17.7 | 636834081.2 | 3834572.976 | 3424896.376 | 159.512 | 228094821.2 | 1851738.232 | 1220836.268 | 95.504 | 5119646.5 | 6847664596772.4
W14X120 | W360X179 | 178.5792 | 22774.148 | 368.3 | 373.38 | 14.986 | 23.876 | 0 | 33.274 | 7.8 | 19.3 | 574399367.3 | 3474057.568 | 3113542.16 | 158.496 | 206034555.7 | 1671480.528 | 1106126.82 | 94.996 | 3900088.5 | 6095764170460.2
W14X109 | W360X162 | 162.20944 | 20645.12 | 363.22 | 370.84 | 13.335 | 21.844 | 0 | 33.7185 | 8.49 | 21.7 | 516126967.7 | 3146316.288 | 2834962.072 | 157.988 | 186055447.2 | 1519080.8 | 1002888.3 | 94.742 | 2963567.8 | 5424424504109.9
W14X99 | W360X147 | 147.32784 | 18774.156 | 360.68 | 370.84 | 12.319 | 19.812 | 0 | 32.5755 | 9.34 | 23.5 | 462016882.4 | 2834962.072 | 2572769.048 | 156.718 | 167325033.1 | 1369958.6 | 904565.9328 | 94.234 | 2235162.8 | 4833645597721.7
W14X90 | W360X134 | 133.9344 | 17096.74 | 355.6 | 368.3 | 11.176 | 18.034 | 0 | 32.766 | 10.2 | 25.9 | 415815194.2 | 2572769.048 | 2343350.152 | 155.956 | 150675776.1 | 1238862.0 | 817714.4936 | 93.98 | 1689899.6 | 4296573864641.5
W14X82 | W360X122 | 122.02912 | 15483.84 | 363.22 | 256.54 | 12.954 | 21.717 | 0 | 21.1455 | 5.92 | 22.4 | 366699886.0 | 2277801.896 | 2015608.872 | 153.67 | 61602251.0 | 734140.4672 | 480140.9752 | 62.992 | 2110293.3 | 1799190305818.6
W14X74 | W360X110 | 110.12384 | 14064.488 | 360.68 | 256.54 | 11.43 | 19.939 | 0 | 21.336 | 6.41 | 25.4 | 330903983.4 | 2064770.064 | 1835351.168 | 153.416 | 55775011.0 | 663676.092 | 435895.9024 | 62.992 | 1610815.6 | 1611215199240.6
W14X68 | W360X101 | 101.19488 | 12903.2 | 355.6 | 254 | 10.541 | 18.288 | 0 | 21.3995 | 6.97 | 27.5 | 300519089.3 | 1884512.36 | 1687867.592 | 152.654 | 50364002.5 | 604682.6616 | 396566.9488 | 62.484 | 1252856.6 | 1442037603320.3
W14X61 | W360X91 | 90.77776 | 11548.364 | 353.06 | 253.746 | 9.525 | 16.383 | 0 | 21.717 | 7.75 | 30.4 | 266388112.4 | 1671480.528 | 1509248.6 | 151.892 | 44536762.5 | 537495.6992 | 352321.876 | 62.23 | 911546.8 | 1259433214073.1
W14X53 | W360X79 | 78.87248 | 10064.496 | 353.06 | 204.724 | 9.398 | 16.764 | 0 | 21.336 | 6.11 | 30.9 | 225181201.2 | 1427313.3 | 1274913.6 | 149.606 | 24016553.3 | 360515.408 | 234335.0152 | 48.768 | 807489 | 682081101011.8
W14X48 | W360X72 | 71.43168 | 9096.756 | 350.52 | 203.962 | 8.636 | 15.113 | 0 | 21.3995 | 6.75 | 33.6 | 201456010.0 | 1284745.8 | 1150371.9 | 148.59 | 21394295.3 | 321186.4544 | 209754.4192 | 48.514 | 603535.6 | 601520341049.8
W14X43 | W360X64 | 63.99088 | 8129.016 | 347.98 | 203.2 | 7.747 | 13.462 | 0 | 21.463 | 7.54 | 37.4 | 178147050.2 | 1140539.7 | 1025830.2 | 147.828 | 18813660.4 | 283496.2072 | 185173.8232 | 48.006 | 437043 | 523644939753.2
W14X38 | W360X58 | 56.55008 | 7225.792 | 358.14 | 171.958 | 7.874 | 13.081 | 0 | 18.669 | 6.57 | 39.6 | 160249098.9 | 1007804.436 | 894733.6944 | 149.098 | 11113379.1 | 198283.4744 | 129130.1 | 39.37 | 332152.7 | 330299115844.3
W14X34 | W360X51 | 50.59744 | 6451.6 | 355.6 | 171.45 | 7.239 | 11.557 | 0 | 18.6055 | 7.41 | 43.1 | 141518684.7 | 894733.6944 | 796411.3104 | 148.082 | 9698192.2 | 173702.8784 | 113234.6 | 38.862 | 236835.7 | 287333377197.9
W14X30 | W360X45 | 44.6448 | 5709.666 | 350.52 | 170.942 | 6.858 | 9.779 | 0 | 18.796 | 8.74 | 45.4 | 121123344.8 | 775108.1272 | 688256.688 | 145.542 | 8158135.9 | 147319.7 | 95372.71248 | 37.846 | 158167.9 | 238191313621.1
W14X26 | W360X39 | 38.69216 | 4961.2804 | 353.06 | 127.762 | 6.477 | 10.668 | 0 | 17.907 | 5.98 | 48.1 | 101976699.3 | 658759.9728 | 578463.3592 | 143.51 | 3708622.0 | 90784.33456 | 58174.0772 | 27.432 | 149010.9 | 108757025948.7
W14X22 | W360X32.9 | 32.73952 | 4187.0884 | 347.98 | 127 | 5.842 | 8.509 | 0 | 18.4785 | 7.46 | 53.3 | 82830053.7 | 544050.5248 | 475224.856 | 140.716 | 2913620.0 | 71939.21096 | 45883.7792 | 26.416 | 86576.14 | 84320262093.6
W12X336 | W310X500 | 500.02176 | 63741.808 | 426.72 | 340.36 | 45.212 | 75.184 | 0 | 23.241 | 2.26 | 5.47 | 1689899587.9 | 9881399.592 | 7914951.912 | 162.814 | 495315396.5 | 4490055.536 | 2900510.328 | 88.138 | 101144236.4 | 15360251566093.5
W12X305 | W310X454 | 453.8888 | 57806.336 | 414.02 | 335.28 | 41.402 | 68.834 | 0 | 23.241 | 2.45 | 5.98 | 1477621560.9 | 8799853.368 | 7128372.84 | 159.766 | 437042996.9 | 3998443.616 | 2605543.176 | 86.868 | 77002813.7 | 13077696700502.7
W12X279 | W310X415 | 415.19664 | 52838.604 | 403.86 | 332.74 | 38.862 | 62.738 | 0 | 22.987 | 2.66 | 6.35 | 1294479733.6 | 7882177.784 | 6440116.152 | 156.464 | 390008845.8 | 3605154.08 | 2343350.152 | 85.852 | 59521093.9 | 11251652808030.0
W12X252 | W310X375 | 375.01632 | 47741.84 | 391.16 | 330.2 | 35.56 | 57.15 | 0 | 22.225 | 2.89 | 6.96 | 1132149477.6 | 7013663.392 | 5784633.592 | 153.924 | 344639620.4 | 3211864.544 | 2081157.128 | 84.836 | 44952994.0 | 9613584022135.4
W12X230 | W310X342 | 342.2768 | 43677.332 | 383.54 | 327.66 | 32.766 | 52.578 | 0 | 22.0345 | 3.11 | 7.56 | 1007280050.0 | 6325406.704 | 5260247.544 | 151.638 | 308843717.8 | 2900510.328 | 1884512.36 | 84.074 | 34880193.5 | 8405172622705.0
W12X210 | W310X313 | 312.5136 | 39870.888 | 373.38 | 325.12 | 29.972 | 48.26 | 0 | 23.1775 | 3.37 | 8.23 | 890735250.8 | 5702698.272 | 4785022.688 | 149.606 | 276377666.6 | 2605543.176 | 1704254.656 | 83.312 | 26930173.2 | 7304175569890.6
W12X190 | W310X283 | 282.7504 | 35999.928 | 365.76 | 322.58 | 26.924 | 44.196 | 0 | 22.479 | 3.65 | 9.16 | 786677394.4 | 5096376.904 | 4309797.832 | 147.828 | 245160309.7 | 2343350.152 | 1523996.952 | 82.55 | 20312093.6 | 6310592863692.3
W12X170 | W310X253 | 252.9872 | 32258 | 355.6 | 320.04 | 24.384 | 39.624 | 0 | 22.2885 | 4.03 | 10.1 | 686781852.2 | 4506442.6 | 3850960.04 | 145.796 | 215191647.0 | 2064770.064 | 1348655.4 | 81.788 | 14817838.8 | 5397570917455.9
W12X152 | W310X226 | 226.20032 | 28838.652 | 347.98 | 317.5 | 22.098 | 35.56 | 0 | 23.1775 | 4.46 | 11.2 | 595210938.6 | 3982056.552 | 3424896.376 | 143.764 | 188969067.2 | 1818964.104 | 1192978.3 | 81.026 | 10738770.8 | 4618816904489.7
W12X136 | W310X202 | 202.38976 | 25741.884 | 340.36 | 314.96 | 20.066 | 31.75 | 0 | 22.225 | 4.96 | 12.3 | 516126967.7 | 3506831.696 | 3047993.904 | 141.732 | 165660107.4 | 1605932.272 | 1052049.5 | 80.264 | 7700281.4 | 3947477238139.4
W12X120 | W310X179 | 178.5792 | 22774.148 | 332.74 | 312.42 | 18.034 | 28.194 | 0 | 22.606 | 5.57 | 13.7 | 445367625.4 | 3047993.904 | 2671091.432 | 139.954 | 143599841.8 | 1399455.3 | 917675.584 | 79.502 | 5369385.4 | 3356698331751.2
W12X106 | W310X158 | 157.74496 | 20128.992 | 327.66 | 309.88 | 15.494 | 25.146 | 0 | 22.479 | 6.17 | 15.9 | 388343920.1 | 2687478.496 | 2376124.28 | 138.938 | 125285659.1 | 1230668.5 | 807882.2552 | 78.994 | 3800192.9 | 2873333771979.0
W12X96 | W310X143 | 142.86336 | 18193.512 | 322.58 | 309.88 | 13.97 | 22.86 | 0 | 23.1775 | 6.76 | 17.7 | 346720777.5 | 2408898.408 | 2146705.384 | 138.176 | 112382484.9 | 1106126.82 | 727585.6416 | 78.486 | 2851185.3 | 2526922504142.3
W12X87 | W310X129 | 129.46992 | 16516.096 | 317.5 | 307.34 | 13.081 | 20.574 | 0 | 22.2885 | 7.48 | 18.9 | 308011254.9 | 2163092.448 | 1933673.552 | 136.652 | 100311773.6 | 989778.6656 | 650566.4408 | 77.978 | 2122780.3 | 2223476974952.0
W12X79 | W310X117 | 117.56464 | 14967.712 | 314.96 | 307.34 | 11.938 | 18.669 | 0 | 22.606 | 8.22 | 20.7 | 275545203.7 | 1950060.616 | 1753415.848 | 135.636 | 89905987.9 | 889817.5752 | 586656.8912 | 77.47 | 1598328.7 | 1965682543073.5
W12X72 | W310X107 | 107.14752 | 13612.876 | 312.42 | 304.8 | 10.922 | 17.018 | 0 | 22.6695 | 8.99 | 22.6 | 248490161.1 | 1769802.912 | 1596100.0 | 134.874 | 81165128.0 | 806243.5488 | 530940.8736 | 77.216 | 1219558.1 | 1756224567172.2
W12X65 | W310X97 | 96.7304 | 12322.556 | 307.34 | 304.8 | 9.906 | 15.367 | 0 | 22.733 | 9.92 | 24.9 | 221851349.8 | 1586267.8 | 1440422.9 | 134.112 | 72424268.1 | 722669.5224 | 476863.5624 | 76.708 | 907384.5 | 1549451949936.4
W12X58 | W310X86 | 86.31328 | 10967.72 | 309.88 | 254 | 9.144 | 16.256 | 0 | 21.844 | 7.82 | 27 | 197709927.2 | 1415842.3 | 1278190.992 | 134.112 | 44536762.5 | 532579.58 | 350683.1696 | 63.754 | 874086 | 958673043548.1
W12X53 | W310X79 | 78.87248 | 10064.496 | 307.34 | 253.746 | 8.763 | 14.605 | 0 | 20.32 | 8.69 | 28.1 | 176898355.9 | 1276552.3 | 1156926.7 | 132.842 | 39874970.6 | 476863.5624 | 314631.6288 | 62.992 | 657645.7 | 848573338266.7
W12X50 | W310X74 | 74.408 | 9419.336 | 309.88 | 205.232 | 9.398 | 16.256 | 0 | 21.844 | 6.31 | 26.8 | 162746487.4 | 1178229.9 | 1052049.5 | 131.572 | 23433829.3 | 349044.4632 | 227780.1896 | 49.784 | 711755.7 | 504847429095.4
W12X45 | W310X67 | 66.9672 | 8451.596 | 307.34 | 204.47 | 8.509 | 14.605 | 0 | 20.32 | 7 | 29.6 | 144848536.1 | 1052049.5 | 945533.5928 | 130.81 | 20811571.28 | 311354.216 | 203199.5936 | 49.53 | 524451.6 | 443084179791.2
W12X40 | W310X60 | 59.5264 | 7548.372 | 302.26 | 203.454 | 7.493 | 13.081 | 0 | 21.844 | 7.77 | 33.6 | 127783047.7 | 934062.648 | 843933.796 | 130.302 | 18355805.9 | 275302.6752 | 180257.704 | 49.276 | 377105.7 | 386691647817.7
W12X35 | W310X52 | 52.0856 | 6645.148 | 317.5 | 166.624 | 7.62 | 13.208 | 0 | 16.9545 | 6.31 | 36.2 | 118625956.3 | 839017.6768 | 747250.1184 | 133.35 | 10197669.9 | 188451.236 | 122411.4 | 39.116 | 308427.5 | 236043026688.7
W12X30 | W310X44.5 | 44.6448 | 5670.9564 | 312.42 | 165.608 | 6.604 | 11.176 | 0 | 17.399 | 7.41 | 41.8 | 99063079.3 | 706282.4584 | 632540.6704 | 132.334 | 8449497.9 | 156660.3 | 102255.3 | 38.608 | 190217.8 | 193077288042.3
W12X26 | W310X38.7 | 38.69216 | 4935.474 | 309.88 | 164.846 | 5.842 | 9.652 | 0 | 17.3355 | 8.54 | 47.2 | 84911210.8 | 609598.7808 | 547327.9376 | 131.318 | 7200803.7 | 133882.3 | 87506.92176 | 38.354 | 124869.4 | 162732735123.3
W12X22 | W310X32.7 | 32.73952 | 4180.6368 | 312.42 | 102.362 | 6.604 | 10.795 | 0 | 13.0175 | 4.74 | 41.8 | 64932102.4 | 480140.9752 | 416231.4256 | 124.714 | 1939638.4 | 59976.65424 | 37854.11784 | 21.5392 | 121955.8 | 44308417979.1
W12X19 | W310X28.3 | 28.27504 | 3593.5412 | 309.88 | 101.854 | 5.969 | 8.89 | 0 | 13.335 | 5.72 | 46.2 | 54110085.3 | 404760.4808 | 349044.4632 | 122.428 | 1565030.2 | 48833.45072 | 30807.68032 | 20.8788 | 74921.66 | 35178198516.8
W12X16 | W310X23.8 | 23.81056 | 3038.7036 | 304.8 | 101.346 | 5.588 | 6.731 | 0 | 13.9065 | 7.53 | 49.4 | 42871836.8 | 329379.9864 | 280218.7944 | 118.618 | 1173772.6 | 37034.76464 | 23105.76024 | 19.6342 | 42871.84 | 26021125467.7
W12X14 | W310X21 | 20.83424 | 2683.8656 | 302.26 | 100.838 | 5.08 | 5.715 | 0 | 13.335 | 8.82 | 54.3 | 36878104.3 | 285134.9136 | 244167.2536 | 117.348 | 982306.2 | 31135.4216 | 19500.60616 | 19.1262 | 29302.69 | 21643990843.1
W10X112 | W250X167 | 166.67392 | 21225.764 | 289.56 | 264.16 | 19.177 | 31.75 | 0 | 17.4625 | 4.17 | 10.4 | 298021700.7 | 2408898.408 | 2064770.064 | 118.364 | 98230616.4 | 1133984.8 | 742333.9992 | 68.072 | 6285094.5 | 1619271275236.8
W10X100 | W250X149 | 148.816 | 18967.704 | 281.94 | 261.62 | 17.272 | 28.448 | 0 | 17.5895 | 4.62 | 11.6 | 259312178.1 | 2130318.32 | 1835351.168 | 116.84 | 86159905.1 | 999610.904 | 655482.56 | 67.31 | 4536922.5 | 1382959712681.5
W10X88 | W250X131 | 130.95808 | 16709.644 | 274.32 | 261.62 | 15.367 | 25.146 | 0 | 17.7165 | 5.18 | 13 | 222267581.3 | 1851738.232 | 1614125.804 | 115.316 | 74505425.2 | 870153.0984 | 570269.8272 | 66.802 | 3134222.6 | 1165445660784.0
W10X77 | W250X115 | 114.58832 | 14580.616 | 269.24 | 259.08 | 13.462 | 22.098 | 0 | 17.5895 | 5.86 | 14.8 | 189385298.6 | 1599377.4 | 1407648.8 | 114.046 | 64099639.5 | 752166.2376 | 493250.6264 | 66.04 | 2126942.6 | 977470554205.9
W10X68 | W250X101 | 101.19488 | 12903.2 | 264.16 | 256.54 | 11.938 | 19.558 | 0 | 16.9545 | 6.58 | 16.7 | 163995181.7 | 1397816.6 | 1240500.7 | 112.776 | 55775011.0 | 657121.2664 | 432618.4896 | 65.786 | 1481783.9 | 835146544939.7
W10X60 | W250X89 | 89.2896 | 11354.816 | 259.08 | 256.54 | 10.668 | 17.272 | 0 | 17.653 | 7.41 | 18.7 | 141934916.1 | 1222475.0 | 1093017.2 | 111.506 | 48282845.4 | 573547.24 | 376902.472 | 65.278 | 1032253.9 | 708934687665.9
W10X54 | W250X80 | 80.36064 | 10193.528 | 256.54 | 254 | 9.398 | 15.621 | 0 | 17.7165 | 8.15 | 21.2 | 126118122.0 | 1091378.5 | 983223.84 | 110.998 | 42871836.8 | 512915.1032 | 337573.5184 | 65.024 | 757541.2 | 620317851707.6
W10X49 | W250X73 | 72.91984 | 9290.304 | 253.492 | 254 | 8.636 | 14.224 | 0 | 17.526 | 8.93 | 23.1 | 113214947.8 | 989778.6656 | 894733.6944 | 110.49 | 38876015.2 | 463753.9112 | 306438.0968 | 64.516 | 578561.7 | 555869243738.0
W10X45 | W250X67 | 66.9672 | 8580.628 | 256.54 | 203.708 | 8.89 | 15.748 | 0 | 17.5895 | 6.47 | 22.5 | 103225393.5 | 899649.8136 | 804604.8424 | 109.728 | 22226758.1 | 332657.3992 | 217947.9512 | 51.054 | 628509.5 | 322243039848.1
W10X39 | W250X58 | 58.03824 | 7419.34 | 251.968 | 202.946 | 8.001 | 13.462 | 0 | 16.7005 | 7.53 | 25 | 86992368.0 | 766914.5952 | 689895.3944 | 108.458 | 18730414.2 | 281857.5008 | 185173.8232 | 50.292 | 406241.9 | 266387579607.8
W10X33 | W250X49.1 | 49.10928 | 6264.5036 | 247.142 | 202.184 | 7.366 | 11.049 | 0 | 17.526 | 9.15 | 27.1 | 71175573.8 | 635818.0832 | 573547.24 | 106.426 | 15234070.2 | 229418.896 | 150760.9888 | 49.276 | 242662.9 | 212411870433.2
W10X30 | W250X44.8 | 44.6448 | 5703.2144 | 266.7 | 147.574 | 7.62 | 12.954 | 0 | 15.621 | 5.7 | 29.5 | 70759342.4 | 599766.5424 | 530940.8736 | 111.252 | 6951064.8 | 144861.6 | 94225.618 | 34.798 | 258895.9 | 111173848747.6
W10X26 | W250X38.5 | 38.69216 | 4909.6676 | 261.62 | 146.558 | 6.604 | 11.176 | 0 | 15.8115 | 6.56 | 34 | 59937325.3 | 512915.1032 | 457199.0856 | 110.49 | 5868863.1 | 122902.98 | 80132.74296 | 34.544 | 167325 | 92644873956.3
W10X22 | W250X32.7 | 32.73952 | 4187.0884 | 259.08 | 146.05 | 6.096 | 9.144 | 0 | 14.6685 | 7.99 | 36.9 | 49115308.2 | 426063.664 | 380179.8848 | 108.458 | 4745038.3 | 99961.0904 | 65056.64408 | 33.782 | 99479.31 | 73578827432.0
W10X19 | W250X28.4 | 28.27504 | 3625.7992 | 259.08 | 102.108 | 6.35 | 10.033 | 0 | 13.7795 | 5.09 | 35.4 | 40083086.3 | 353960.5824 | 308076.8032 | 105.156 | 1785632.8 | 54896.6644 | 35068.31696 | 22.1996 | 96981.92 | 27927730120.2
W10X17 | W250X25.3 | 25.29872 | 3219.3484 | 256.54 | 101.854 | 6.096 | 8.382 | 0 | 13.843 | 6.08 | 36.9 | 34089353.8 | 306438.0968 | 265470.4368 | 102.87 | 1481783.9 | 45883.7792 | 29168.97392 | 21.463 | 64932.1 | 22852402242.6
W10X15 | W250X22.3 | 22.3224 | 2845.1556 | 253.746 | 101.6 | 5.842 | 6.858 | 0 | 13.7795 | 7.41 | 38.5 | 28678345.2 | 262193.024 | 226141.4832 | 100.33 | 1202908.8 | 37690.2472 | 23761.2428 | 20.574 | 43288.07 | 18340999684.7
W10X12 | W250X17.9 | 17.85792 | 2283.8664 | 250.698 | 100.584 | 4.826 | 5.334 | 0 | 13.716 | 9.43 | 46.6 | 22393250.7 | 206477.0064 | 178618.9976 | 99.06 | 907384.5 | 28513.49136 | 18025.7704 | 19.939 | 22767.86 | 13668475606.9
W8X67 | W200X100 | 99.70672 | 12709.652 | 228.6 | 210.312 | 14.478 | 23.749 | 0 | 17.526 | 4.43 | 11.1 | 113214947.8 | 1148733.2 | 989778.6656 | 94.488 | 36878104.3 | 535856.9928 | 350683.1696 | 53.848 | 2101968.7 | 386691647817.7
W8X58 | W200X86 | 86.31328 | 11032.236 | 222.25 | 208.788 | 12.954 | 20.574 | 0 | 17.526 | 5.07 | 12.4 | 94900765.0 | 979946.4272 | 852127.328 | 92.71 | 31258980.1 | 457199.0856 | 299883.2712 | 53.34 | 1386050.6 | 316872322517.3
W8X48 | W200X71 | 71.43168 | 9096.756 | 215.9 | 205.994 | 10.16 | 17.399 | 0 | 17.526 | 5.92 | 15.9 | 76586582.3 | 802966.136 | 707921.1648 | 91.694 | 25348493.8 | 375263.7656 | 245805.96 | 52.832 | 815813.6 | 249738355882.3
W8X40 | W200X59 | 59.5264 | 7548.372 | 209.55 | 204.978 | 9.144 | 14.224 | 0 | 17.526 | 7.21 | 17.6 | 60769788.1 | 652205.1472 | 581740.772 | 89.662 | 20436963.0 | 303160.684 | 199922.1808 | 51.816 | 466179.2 | 194957039108.1
W8X35 | W200X52 | 52.0856 | 6645.148 | 206.248 | 203.708 | 7.874 | 12.573 | 0 | 17.5895 | 8.1 | 20.5 | 52861391.1 | 568631.1208 | 511276.3968 | 89.154 | 17731458.7 | 263831.7304 | 173702.8784 | 51.562 | 320082 | 166223701388.3
W8X31 | W200X46.1 | 46.13296 | 5883.8592 | 203.2 | 203.2 | 7.239 | 11.049 | 0 | 17.526 | 9.19 | 22.3 | 45785456.8 | 498166.7456 | 450644.26 | 88.138 | 15442185.9 | 231057.6024 | 151908.1 | 51.308 | 223100 | 142592545132.8
W8X28 | W200X41.7 | 41.66848 | 5316.1184 | 204.724 | 166.116 | 7.239 | 11.811 | 0 | 12.0015 | 7.03 | 22.3 | 40790679.7 | 445728.1408 | 398205.6552 | 87.63 | 9032221.9 | 165509.3464 | 108646.2 | 41.148 | 223516.3 | 84051726227.1
W8X24 | W200X35.9 | 35.71584 | 4567.7328 | 201.422 | 165.1 | 6.223 | 10.16 | 0 | 12.065 | 8.12 | 25.9 | 34422338.9 | 378541.1784 | 342489.6376 | 86.868 | 7617035.1 | 140437.1 | 92259.17032 | 40.894 | 144016.1 | 69550789433.9
W8X21 | W200X31.3 | 31.25136 | 3974.1856 | 210.312 | 133.858 | 6.35 | 10.16 | 0 | 12.065 | 6.59 | 27.5 | 31342226.3 | 334296.1056 | 298244.5648 | 88.646 | 4066581.0 | 93242.39416 | 60796.00744 | 32.004 | 117377.3 | 40817451714.1
W8X18 | W200X26.6 | 26.78688 | 3393.5416 | 206.756 | 133.35 | 5.842 | 8.382 | 0 | 12.2555 | 7.95 | 29.9 | 25764725.2 | 278580.088 | 249083.3728 | 87.122 | 3317364.5 | 76363.71824 | 49816.67456 | 31.242 | 71591.81 | 32761375717.9
W8X15 | W200X22.5 | 22.3224 | 2864.5104 | 205.994 | 101.854 | 6.223 | 8.001 | 0 | 12.6365 | 6.37 | 28.1 | 19979108.4 | 222864.0704 | 193367.3552 | 83.566 | 1419349.2 | 43753.46088 | 27858.0088 | 22.2504 | 57023.71 | 13910157886.8
W8X13 | W200X19.3 | 19.34608 | 2477.4144 | 202.946 | 101.6 | 5.842 | 6.477 | 0 | 12.573 | 7.84 | 29.9 | 16482764.5 | 186812.5296 | 162395.8 | 81.534 | 1136311.8 | 35232.1876 | 22450.27768 | 21.4122 | 36253.76 | 10956263354.8
W8X10 | W200X15 | 14.8816 | 1909.6736 | 200.406 | 100.076 | 4.318 | 5.207 | 0 | 12.2555 | 9.61 | 40.5 | 12819927.9 | 145353.3 | 127983 | 81.788 | 869923.7 | 27202.52624 | 17370.28784 | 21.3614 | 17731.46 | 8297758276.1
W6X25 | W150X37.1 | 37.204 | 4748.3776 | 162.052 | 154.432 | 8.128 | 11.557 | 0 | 12.2555 | 6.68 | 15.2 | 22310004.4 | 311354.216 | 275302.6752 | 68.58 | 7117557.4 | 140437.1 | 91931.42904 | 38.608 | 195628.8 | 40280379981.0
W6X20 | W150X29.8 | 29.7632 | 3799.9924 | 157.48 | 152.908 | 6.604 | 9.271 | 0 | 12.954 | 8.25 | 18.7 | 17273604.2 | 245805.96 | 219586.6576 | 67.564 | 5535878.0 | 110121.1 | 72266.95224 | 38.1 | 102392.9 | 30344552919.0
W6X15 | W150X22.5 | 22.3224 | 2870.962 | 152.146 | 152.146 | 5.842 | 6.604 | 0 | 12.446 | 11.5 | 21.2 | 12195580.8 | 176980.2912 | 160101.6 | 65.024 | 3879276.9 | 77838.554 | 50963.76904 | 36.83 | 43704.3 | 20542993790.3
W6X16 | W150X24 | 23.81056 | 3058.0584 | 159.512 | 102.362 | 6.604 | 10.287 | 0 | 11.938 | 4.98 | 19.1 | 13361028.8 | 191728.6488 | 167148.0528 | 66.04 | 1843905.2 | 55552.14696 | 36051.5408 | 24.5618 | 92819.61 | 10258070101.8
W6X12 | W150X18 | 17.85792 | 2290.318 | 153.162 | 101.6 | 5.842 | 7.112 | 0 | 11.938 | 7.14 | 21.6 | 9198714.5 | 136012.6312 | 119789.4 | 63.246 | 1244532.0 | 38017.98848 | 24580.596 | 23.3172 | 37585.7 | 6632835903.5
W6X9 | W150X13.5 | 13.39344 | 1729.0288 | 149.86 | 100.076 | 4.318 | 5.461 | 0 | 12.0015 | 9.16 | 29.2 | 6826195.4 | 102091.4 | 91112.07584 | 62.738 | 915709.1 | 28185.75008 | 18189.64104 | 22.987 | 16857.37 | 4779938424.4
W6X8.5 | W150X13 | 12.64936 | 1619.3516 | 148.082 | 100.076 | 4.318 | 4.9276 | 0 | 12.5349 | 10.2 | 29.1 | 6160225.1 | 93570.13544 | 83246.28512 | 61.722 | 824138.2 | 25399.9492 | 16550.93464 | 22.5806 | 13735.64 | 4216013104.7
W5X19 | W130X28.1 | 28.27504 | 3587.0896 | 130.81 | 127.762 | 6.858 | 10.922 | 0 | 9.7155 | 5.85 | 13.7 | 10946886.5 | 190089.9424 | 167148.0528 | 55.118 | 3800192.9 | 90620.46392 | 59485.04232 | 32.512 | 131529.1 | 13668475606.9
W5X16 | W130X23.8 | 23.81056 | 3038.7036 | 127.254 | 127 | 6.096 | 9.144 | 0 | 9.906 | 6.94 | 15.4 | 8907352.5 | 157807.4 | 140109.3972 | 54.102 | 3125898.0 | 75052.75312 | 49161.192 | 32.004 | 79916.43 | 10902556181.5
W4X13 | W100X19.3 | 19.34608 | 2470.9628 | 105.664 | 103.124 | 7.112 | 8.763 | 0 | 10.287 | 5.88 | 10.6 | 4703415.1 | 102910.8 | 89473.36944 | 43.688 | 1606653.3 | 47850.22688 | 31135.4216 | 25.4 | 62850.95 | 3759502131.6
M12X11.8 | M310X17.6 | 17.560288 | 2238.7052 | 304.8 | 77.978 | 4.4958 | 5.715 | 0 | 8.5725 | 6.81 | 62.5 | 30051908.9 | 234335.0152 | 196644.768 | 115.824 | 453692.3 | 18845.1236 | 11618.43 | 14.1986 | 20811.57128 | 10150655755.2
M12X10.8 | M310X16.1 | 16.072128 | 2051.6088 | 304.8 | 77.978 | 4.064 | 5.334 | 0 | 8.9535 | 7.3 | 69.2 | 27762636.1 | 216309.2448 | 181896.4104 | 116.332 | 420393.7 | 17534.15848 | 10831.85 | 14.3256 | 16357.9 | 9371901742.2
M12X10 | M310X14.9 | 14.8816 | 1903.222 | 304.8 | 82.55 | 3.7846 | 4.572 | 0 | 8.128 | 9.03 | 74.7 | 25681479.0 | 199922.1808 | 168786.7592 | 116.078 | 428718.4 | 16714.80528 | 10422.17 | 15.0368 | 12153.96 | 9613584022.1
M10X9 | M250X13.4 | 13.39344 | 1709.674 | 254 | 68.326 | 3.9878 | 5.2324 | 0 | 9.0551 | 6.53 | 58.4 | 16233025.6 | 151088.7 | 127655.2 | 97.282 | 279707.5 | 13257.13 | 8193.532 | 12.7762 | 13069.67 | 4323427451.3
M10X8 | M250X11.9 | 11.90528 | 1529.0292 | 252.73 | 68.326 | 3.5814 | 4.6228 | 0 | 9.6647 | 7.39 | 65 | 14401607.3 | 134373.9248 | 113890.0948 | 97.028 | 246825.2 | 11651.2 | 7226.695224 | 12.7 | 9323.584 | 3786355718.2
M10X7.5 | M250X11.2 | 11.1612 | 1432.2552 | 253.746 | 68.326 | 3.302 | 4.3942 | 0 | 6.7183 | 7.77 | 71 | 13735637.0 | 127327.5 | 108154.6224 | 97.79 | 233922.1 | 10979.33288 | 6849.792752 | 12.7762 | 7783.528 | 3625234198.3
M8X6.5 | M200X9.7 | 9.67304 | 1238.7072 | 203.2 | 57.912 | 3.429 | 4.8006 | 0 | 9.4869 | 6.03 | 53.8 | 7700281.4 | 88981.75752 | 75872.10632 | 78.994 | 156503 | 8668.756856 | 5391.344056 | 11.2522 | 7658.658 | 1541395873.9
M8X6.2 | M200X9.2 | 9.226592 | 1174.1912 | 203.2 | 57.912 | 3.2766 | 4.4958 | 0 | 6.6167 | 6.44 | 56.5 | 7325673.1 | 84393.3796 | 71939.21096 | 78.74 | 146513.5 | 8111.59668 | 5047.215712 | 11.1506 | 6493.21 | 1447408320.7
M6X4.4 | M150X6.6 | 6.547904 | 832.2564 | 152.4 | 46.736 | 2.8956 | 4.3434 | 0 | 5.1816 | 5.39 | 47 | 3009353.2 | 45883.7792 | 39492.82424 | 59.944 | 74921.66 | 5096.376904 | 3195.47748 | 9.4488 | 4120.691 | 410859875.8
M6X3.7 | M150X5.5 | 5.506192 | 703.2244 | 150.368 | 50.8 | 2.4892 | 3.2766 | 0 | 4.6609 | 7.75 | 54.7 | 2484901.6 | 38181.85912 | 32937.99864 | 59.436 | 72008.04 | 4473.668472 | 2834.962072 | 10.1092 | 2206.027 | 389377006.5
M5X18.9 | M130X28.1 | 28.126224 | 3580.638 | 127 | 127 | 8.0264 | 10.5664 | 0 | 10.0711 | 6.01 | 11.2 | 10031177.4 | 180257.704 | 157807.4 | 52.832 | 3271579.0 | 82263.06128 | 51455.38096 | 30.226 | 141518.7 | 11090531288.1
M4X6 | M100X8.9 | 8.92896 | 1129.03 | 96.52 | 96.52 | 3.302 | 4.064 | 0 | 8.636 | 11.9 | 22 | 1964612.3 | 44900.55536 | 40639.91872 | 41.656 | 611860.2 | 19336.73552 | 12634.43 | 23.241 | 7658.658 | 1307769670.1
S24X121 | S610X180 | 180.06736 | 22903.18 | 622.3 | 204.47 | 20.32 | 27.686 | 0 | 23.114 | 3.69 | 25.9 | 1315291304.9 | 5014441.584 | 4227862.512 | 239.522 | 34547208.3 | 594850.4232 | 337573.5184 | 38.862 | 5327762.2 | 3061308878557.1
S24X106 | S610X158 | 157.74496 | 20064.476 | 622.3 | 199.898 | 15.748 | 27.686 | 0 | 23.114 | 3.61 | 33.4 | 1223720391.3 | 4571990.856 | 3932895.36 | 246.634 | 31966573.5 | 547327.9376 | 319547.748 | 39.878 | 4203937.4 | 2819626598671.0
S24X100 | S610X149 | 148.816 | 18903.188 | 609.6 | 184.15 | 18.923 | 22.098 | 0 | 22.352 | 4.16 | 27.8 | 990630792.9 | 3916508.296 | 3261025.736 | 228.854 | 19729369.6 | 393289.536 | 214670.5384 | 32.258 | 3159196.5 | 1702517393864.2
S24X90 | S610X134 | 133.9344 | 17096.74 | 609.6 | 181.102 | 15.875 | 22.098 | 0 | 22.352 | 4.09 | 33.1 | 936520707.6 | 3637928.208 | 3064380.968 | 233.934 | 18605544.7 | 367070.2336 | 204838.3 | 33.02 | 2518200.1 | 1605844481909.8
S24X80 | S610X119 | 119.0528 | 15161.26 | 609.6 | 177.8 | 12.7 | 22.098 | 0 | 22.352 | 4.02 | 41.4 | 874085993.8 | 3342961.056 | 2867736.2 | 240.538 | 17481719.9 | 340850.9312 | 196644.768 | 34.036 | 2035371.7 | 1509171569955.3
S20X96 | S510X143 | 142.86336 | 18193.512 | 515.62 | 182.88 | 20.32 | 23.368 | 0 | 21.082 | 3.91 | 21.1 | 695106480.8 | 3244638.672 | 2703865.56 | 195.834 | 20769948.1 | 408037.8936 | 227780.1896 | 33.782 | 3496344.0 | 1259433214073.1
S20X86 | S510X128 | 127.98176 | 16322.548 | 515.62 | 179.324 | 16.764 | 23.368 | 0 | 21.082 | 3.84 | 25.6 | 653483338.2 | 2998832.712 | 2539994.92 | 200.406 | 19396384.4 | 378541.1784 | 216309.2448 | 34.544 | 2767939.0 | 1176187095445.6
S20X75 | S510X112 | 111.612 | 14193.52 | 508 | 162.306 | 16.129 | 20.193 | 0 | 21.082 | 4.02 | 26.6 | 532776224.8 | 2490833.728 | 2097544.192 | 193.548 | 12278827.1 | 273663.9688 | 151580.342 | 29.464 | 1910502.2 | 730417556989.1
S20X66 | S510X98.2 | 98.21856 | 12516.104 | 508 | 159.004 | 12.827 | 20.193 | 0 | 21.082 | 3.93 | 33.5 | 495315396.5 | 2277801.896 | 1950060.616 | 198.882 | 11446364.2 | 252360.7856 | 143878.4 | 30.226 | 1490108.5 | 682081101011.8
S18X70 | S460X104 | 104.1712 | 13225.78 | 457.2 | 158.75 | 18.0594 | 17.5514 | 0 | 20.5486 | 4.52 | 21.5 | 384181605.8 | 2031995.936 | 1687867.592 | 170.18 | 9989554.2 | 234335.0152 | 126016.5 | 27.432 | 1706548.8 | 483364559772.2
S18X54.7 | S460X81.4 | 81.402352 | 10322.56 | 457.2 | 152.4 | 11.7094 | 17.5514 | 0 | 20.5486 | 4.34 | 33.2 | 333401371.9 | 1704254.656 | 1458448.696 | 179.578 | 8615990.5 | 198283.4744 | 113234.6 | 28.956 | 969819.2 | 416230593137.1
S15X50 | S380X74 | 74.408 | 9483.852 | 381 | 143.256 | 13.97 | 15.7988 | 0 | 19.1262 | 4.53 | 22.7 | 201872241.4 | 1261803.928 | 1060243.0 | 146.05 | 6493210.2 | 163706.8 | 90620.46392 | 26.162 | 882410.6 | 216439908431.3
S15X42.9 | S380X64 | 63.842064 | 8129.016 | 381 | 139.7 | 10.4394 | 15.7988 | 0 | 19.1262 | 4.42 | 30.4 | 185639215.8 | 1133984.8 | 973391.6016 | 151.13 | 5952109.4 | 148794.5 | 85048.86216 | 26.924 | 640996.4 | 198448005373.1
S12X50 | S310X74 | 74.408 | 9419.336 | 304.8 | 139.192 | 17.4498 | 16.7386 | 0 | 19.7739 | 4.16 | 13.7 | 126118122.0 | 997972.1976 | 829185.4384 | 115.57 | 6493210.2 | 168786.7592 | 93242.39416 | 26.162 | 1152961.0 | 134805005003.1
S12X40.8 | S310X60.7 | 60.716928 | 7677.404 | 304.8 | 133.35 | 11.7348 | 16.7386 | 0 | 19.7739 | 3.98 | 20.6 | 112382484.9 | 863598.2728 | 739056.5864 | 120.904 | 5619124.2 | 145189.4 | 84065.63832 | 26.924 | 703431.1 | 116544566078.4
S12X35 | S310X52 | 52.0856 | 6580.632 | 304.8 | 129.032 | 10.8712 | 13.8176 | 0 | 16.3449 | 4.67 | 23.1 | 94900765.0 | 730863.0544 | 624347.1384 | 119.888 | 4095717.2 | 111432.0352 | 63581.80832 | 24.892 | 437043 | 86737084892.5
S12X31.8 | S310X47.3 | 47.323488 | 6006.4396 | 304.8 | 127 | 8.89 | 13.8176 | 0 | 16.3449 | 4.6 | 28.3 | 90322219.4 | 684979.2752 | 593211.7168 | 122.682 | 3883439.2 | 105532.7 | 61123.74872 | 25.4 | 365451.2 | 82171975161.3
S10X35 | S250X52 | 52.0856 | 6645.148 | 254 | 125.476 | 15.0876 | 12.4714 | 0 | 16.1036 | 5.03 | 13.4 | 61186019.6 | 580102.0656 | 481779.6816 | 96.012 | 3454720.8 | 101435.9 | 55060.53504 | 22.8346 | 536938.5 | 50484742909.5
S10X25.4 | S250X37.8 | 37.799264 | 4806.442 | 254 | 118.364 | 7.8994 | 12.4714 | 0 | 16.1036 | 4.75 | 25.6 | 51196465.3 | 463753.9112 | 403121.7744 | 103.378 | 2801237.5 | 81771.44936 | 47358.61496 | 24.13 | 250987.5 | 40817451714.1
S8X23 | S200X34 | 34.22768 | 4361.2816 | 203.2 | 105.918 | 11.2014 | 10.795 | 0 | 14.605 | 4.91 | 14.1 | 26930173.2 | 314631.6288 | 265470.4368 | 78.486 | 1777308.2 | 60140.52488 | 33593.4812 | 20.193 | 228927.3 | 16461248618.9
S8X18.4 | S200X27.4 | 27.382144 | 3483.864 | 203.2 | 101.6 | 6.8834 | 10.795 | 0 | 14.605 | 4.71 | 22.9 | 23933307.0 | 270386.556 | 235973.7216 | 82.804 | 1535894.0 | 52110.86352 | 30152.19776 | 21.0058 | 139437.5 | 14205547340.0
S6X17.25 | S150X25.7 | 25.67076 | 3264.5096 | 152.4 | 90.678 | 11.811 | 9.1186 | 0 | 11.5189 | 4.97 | 9.67 | 10905263.4 | 172064.172 | 143222.9 | 57.912 | 953170 | 38509.6004 | 20975.44192 | 17.0942 | 154421.9 | 4887352771.0
S6X12.5 | S150X18.6 | 18.602 | 2361.2856 | 152.4 | 84.582 | 5.8928 | 9.1186 | 0 | 11.5189 | 4.64 | 19.4 | 9157091.4 | 138470.6908 | 120281 | 62.23 | 749216.6 | 30479.93904 | 17698.02912 | 17.8308 | 69510.65 | 3840062891.5
S5X10 | S130X15 | 14.8816 | 1890.3188 | 127 | 76.2 | 5.4356 | 8.2804 | 0 | 10.7696 | 4.61 | 16.8 | 5119646.5 | 92750.78224 | 80296.6136 | 52.07 | 495315.4 | 22450.27768 | 13027.71588 | 16.2052 | 47450.38 | 1745483132.5
S4X9.5 | S100X14.1 | 14.13752 | 1799.9964 | 101.6 | 71.12 | 8.2804 | 7.4422 | 0 | 11.6078 | 4.77 | 8.33 | 2813724.4 | 66203.73856 | 55388.27632 | 39.624 | 369197.3 | 18517.38232 | 10405.78564 | 14.3256 | 49947.77 | 819034392.9
S4X7.7 | S100X11.5 | 11.458832 | 1458.0616 | 101.6 | 67.564 | 4.9022 | 7.4422 | 0 | 11.6078 | 4.54 | 14.1 | 2518200.1 | 57354.724 | 49652.80392 | 41.656 | 311341.1 | 15895.45208 | 9209.529968 | 14.6304 | 30468.14 | 690137177.0
S3X7.5 | S75X11.2 | 11.1612 | 1419.352 | 76.2 | 63.754 | 8.8646 | 6.604 | 0 | 9.271 | 4.82 | 5.38 | 1211233.4 | 38509.6004 | 31790.90416 | 29.21 | 240581.8 | 13453.78 | 7554.436504 | 13.0302 | 37294.34 | 290018735.9
S3X5.7 | S75X8.5 | 8.482512 | 1070.9656 | 76.2 | 59.182 | 4.318 | 6.604 | 0 | 9.271 | 4.48 | 11 | 1040578.564 | 31790.90416 | 27366.39688 | 31.242 | 186055.4 | 10749.91 | 6276.245512 | 13.1572 | 18022.82 | 225301592.0
HP14X117 | HP360X174 | 174.11472 | 22193.504 | 360.68 | 378.46 | 20.447 | 20.447 | 0 | 17.653 | 9.25 | 14.2 | 507802339.2 | 3179090.416 | 2818575.008 | 151.384 | 184390521.5 | 1497777.6 | 975030.308 | 91.186 | 3338176.0 | 5343863744147.9
HP14X102 | HP360X152 | 151.79232 | 19354.8 | 355.6 | 375.92 | 17.907 | 17.907 | 0 | 17.018 | 10.5 | 16.2 | 437042996.9 | 2769413.816 | 2458059.6 | 150.368 | 158167941.7 | 1291300.6 | 842295.0896 | 90.424 | 2243487.4 | 4511402557873.6
HP14X89 | HP360X132 | 132.44624 | 16838.676 | 350.52 | 373.38 | 15.621 | 15.621 | 0 | 17.7165 | 11.9 | 18.5 | 376273208.7 | 2392511.344 | 2146705.384 | 149.352 | 135691444.7 | 1109404.2 | 725946.9352 | 89.662 | 1494270.8 | 3813209304869.4
HP14X73 | HP360X108 | 108.63568 | 13806.424 | 345.44 | 370.84 | 12.827 | 12.827 | 0 | 17.3355 | 14.4 | 22.6 | 303432709.3 | 1933673.552 | 1753415.848 | 148.336 | 108636402.1 | 894733.6944 | 586656.8912 | 88.646 | 836625.2 | 3007601705249.1
HP12X84 | HP310X125 | 125.00544 | 15870.936 | 312.42 | 312.42 | 17.399 | 17.399 | 0 | 17.526 | 8.97 | 14.2 | 270550426.6 | 1966447.68 | 1737028.784 | 130.556 | 88657293.7 | 871791.8048 | 566992.4144 | 74.676 | 1764821.2 | 1922716804427.1
HP12X74 | HP310X110 | 110.12384 | 14064.488 | 307.34 | 309.88 | 15.367 | 15.494 | 0 | 17.8435 | 10 | 16.1 | 236835681.2 | 1720641.72 | 1537106.6 | 129.794 | 77419045.2 | 763637.1824 | 498166.7456 | 74.168 | 1240369.6 | 1656866296552.4
HP12X63 | HP310X93 | 93.75408 | 11870.944 | 302.26 | 307.34 | 13.081 | 13.081 | 0 | 18.669 | 11.8 | 18.9 | 196461232.9 | 1446977.8 | 1296216.8 | 128.524 | 63683408.1 | 634179.3768 | 414592.7192 | 73.152 | 761703.5 | 1339993974035.1
HP12X53 | HP310X79 | 78.87248 | 9999.98 | 299.72 | 304.8 | 11.049 | 11.049 | 0 | 17.526 | 13.8 | 22.3 | 163578950.3 | 1212642.736 | 1093017.2 | 127.762 | 52861391.1 | 527663.4608 | 345767.0504 | 72.644 | 466179.2 | 1098311694149.0
HP10X57 | HP250X85 | 84.82512 | 10838.688 | 253.746 | 259.08 | 14.351 | 14.351 | 0 | 17.399 | 9.05 | 13.9 | 122372039.1 | 1089739.756 | 963559.3632 | 106.172 | 42039374.0 | 496528.0392 | 322825.1608 | 62.23 | 819975.9 | 601520341049.8
HP10X42 | HP250X62 | 62.50272 | 7999.984 | 246.38 | 256.54 | 10.541 | 10.668 | 0 | 17.907 | 12 | 18.9 | 87408599.4 | 791495.1912 | 711198.5776 | 104.902 | 29843793.2 | 357237.9952 | 232696.3088 | 61.214 | 338396.1 | 413545234471.7
HP8X36 | HP200X53 | 53.57376 | 6838.696 | 203.708 | 207.01 | 11.303 | 11.303 | 0 | 17.272 | 9.16 | 14.2 | 49531539.6 | 550605.3504 | 488334.5072 | 85.344 | 16774126.5 | 249083.3728 | 161904.2 | 49.53 | 320498.2 | 155213730860.2
C15X50 | C380X74 | 74.408 | 9483.852 | 381 | 94.488 | 18.1864 | 16.51 | 0 | 20.0025 | 0 | 0 | 168157495.9 | 1122513.884 | 881624.0432 | 133.096 | 4578545.7 | 133390.7 | 61779.23128 | 21.971 | 1103013.3 | 132119646337.7
C15X40 | C380X60 | 59.5264 | 7612.888 | 381 | 89.408 | 13.208 | 16.51 | 0 | 20.0025 | 0 | 0 | 144848536.1 | 942256.18 | 761998.476 | 138.43 | 3816842.2 | 112087.5 | 54732.79376 | 22.4282 | 603535.6 | 110099705281.4
C15X33.9 | C380X50.4 | 50.448624 | 6419.342 | 381 | 86.36 | 10.16 | 16.51 | 0 | 20.0025 | 0 | 0 | 131112899.1 | 832462.8512 | 688256.688 | 142.748 | 3358987.6 | 101435.9 | 50636.02776 | 22.8854 | 420393.7 | 96135840221.4
C12X30 | C310X45 | 44.6448 | 5683.8596 | 304.8 | 80.518 | 12.954 | 12.7254 | 0 | 15.8496 | 0 | 0 | 67429490.9 | 553882.7632 | 442450.728 | 108.966 | 2131104.9 | 70792.11648 | 33593.4812 | 19.3548 | 358375.3 | 40548915847.6
C12X25 | C310X37 | 37.204 | 4735.4744 | 304.8 | 77.47 | 9.8298 | 12.7254 | 0 | 15.8496 | 0 | 0 | 59937325.3 | 481779.6816 | 393289.536 | 112.522 | 1852229.8 | 62598.58448 | 30643.80968 | 19.7866 | 223932.5 | 34909662650.2
C12X20.7 | C310X30.8 | 30.804912 | 3922.5728 | 304.8 | 74.676 | 7.1628 | 12.7254 | 0 | 15.8496 | 0 | 0 | 53693853.9 | 419508.8384 | 352321.876 | 117.094 | 1606653.3 | 56863.11208 | 28185.75008 | 20.2438 | 153589.4 | 30076017052.5
C10X30 | C250X45 | 44.6448 | 5683.8596 | 254 | 76.962 | 17.0942 | 11.0744 | 0 | 14.3256 | 0 | 0 | 42871836.8 | 437534.6088 | 339212.2248 | 86.868 | 1635789.5 | 61943.10192 | 27038.6556 | 16.9672 | 507802.3 | 21348601389.9
C10X25 | C250X37 | 37.204 | 4735.4744 | 254 | 73.406 | 13.3604 | 11.0744 | 0 | 14.3256 | 0 | 0 | 37918682.9 | 378541.1784 | 298244.5648 | 89.408 | 1390213.0 | 52110.86352 | 24088.98408 | 17.145 | 285951 | 18340999684.7
C10X20 | C250X30 | 29.7632 | 3787.0892 | 254 | 69.596 | 9.6266 | 11.0744 | 0 | 14.3256 | 0 | 0 | 32840659.5 | 317909.0416 | 258915.6112 | 92.964 | 1165448.0 | 44245.0728 | 21467.05384 | 17.526 | 153173.2 | 15279690806.1
C10X15.3 | C250X22.8 | 22.768848 | 2890.3168 | 254 | 66.04 | 6.096 | 11.0744 | 0 | 14.3256 | 0 | 0 | 28012374.9 | 260554.3176 | 221225.364 | 98.298 | 944845.3 | 38345.72976 | 18845.1236 | 18.0594 | 86992.37 | 12218381927.6
C9X20 | C230X30 | 29.7632 | 3787.0892 | 228.6 | 67.31 | 11.3792 | 10.4902 | 0 | 14.9098 | 0 | 0 | 25348493.8 | 276941.3816 | 221225.364 | 81.788 | 1003117.7 | 40312.17744 | 19172.86488 | 16.256 | 177730.8 | 10580313141.7
C9X15 | C230X22 | 22.3224 | 2845.1556 | 228.6 | 63.246 | 7.239 | 10.4902 | 0 | 14.9098 | 0 | 0 | 21227802.7 | 222864.0704 | 185173.8232 | 86.36 | 795002 | 33429.61056 | 16550.93464 | 16.7386 | 86576.14 | 8324611862.7
C9X13.4 | C230X19.9 | 19.941344 | 2541.9304 | 228.6 | 61.722 | 5.9182 | 10.4902 | 0 | 14.9098 | 0 | 0 | 19895862.1 | 206477.0064 | 173702.8784 | 88.646 | 728404.9948 | 31790.90416 | 15633.26 | 16.9164 | 69926.88 | 7572711436.4
C8X18.75 | C200X27.9 | 27.903 | 3554.8316 | 203.2 | 64.262 | 12.3698 | 9.906 | 0 | 13.9065 | 0 | 0 | 18272559.6 | 227780.1896 | 180257.704 | 71.628 | 819975.9 | 35559.92888 | 16550.93464 | 15.1892 | 180644.4 | 6740250250.2
C8X13.75 | C200X20.5 | 20.4622 | 2606.4464 | 203.2 | 59.436 | 7.6962 | 9.906 | 0 | 13.9065 | 0 | 0 | 15025954.5 | 180257.704 | 147811.3 | 75.946 | 632671.8 | 28349.62072 | 13896.23 | 15.5702 | 77419.05 | 5155888637.6
C8X11.5 | C200X17.1 | 17.11384 | 2174.1892 | 203.2 | 57.404 | 5.588 | 9.906 | 0 | 13.9065 | 0 | 0 | 13527521.3 | 157807.4 | 133390.7 | 78.994 | 545263.2 | 25727.69048 | 12699.9746 | 15.8242 | 54110.09 | 4430841797.9
C7X14.75 | C180X22 | 21.95036 | 2793.5428 | 177.8 | 58.42 | 10.6426 | 9.2964 | 0 | 12.9286 | 0 | 0 | 11321494.8 | 159773.874 | 127491.4 | 63.754 | 570237.1 | 26710.91432 | 12650.81 | 14.2494 | 111133.8 | 3517819851.7
C7X12.25 | C180X18.2 | 18.22996 | 2322.576 | 177.8 | 55.626 | 7.9756 | 9.2964 | 0 | 12.9286 | 0 | 0 | 10072800.5 | 138634.6 | 113398.5 | 66.04 | 482828.5 | 23269.63088 | 11405.4 | 14.4272 | 67013.26 | 3007601705.2
C7X9.8 | C180X14.6 | 14.583968 | 1851.6092 | 177.8 | 53.086 | 5.334 | 9.2964 | 0 | 12.9286 | 0 | 0 | 8824106.2 | 117823 | 99469.47848 | 69.088 | 398333.5 | 20647.70064 | 10110.82 | 14.6812 | 41456.65 | 2457103178.8
C6X13 | C150X19.3 | 19.34608 | 2458.0596 | 152.4 | 54.864 | 11.0998 | 8.7122 | 0 | 11.9253 | 0 | 0 | 7200803.7 | 119461.7 | 94717.22992 | 54.102 | 437043 | 22122.5364 | 10454.95 | 13.3096 | 98646.85 | 1930772880.4
C6X10.5 | C150X15.6 | 15.62568 | 1987.0928 | 152.4 | 51.562 | 7.9756 | 8.7122 | 0 | 11.9253 | 0 | 0 | 6285094.5 | 101272.1 | 82590.80256 | 56.388 | 357959 | 18681.25296 | 9193.142904 | 13.4366 | 53277.62 | 1587046971.3
C6X8.2 | C150X12.2 | 12.202912 | 1541.9324 | 152.4 | 48.768 | 5.08 | 8.7122 | 0 | 11.9253 | 0 | 0 | 5452631.7 | 84557.25024 | 71283.7284 | 59.436 | 285951 | 16174.03 | 7996.887232 | 13.6144 | 30634.63 | 1262118572.7
C5X9 | C130X13 | 13.39344 | 1703.2224 | 127 | 48.006 | 8.255 | 8.128 | 0 | 10.922 | 0 | 0 | 3700297.4 | 71939.21096 | 58337.94784 | 46.482 | 259728.4 | 14961.39 | 7275.856416 | 12.3444 | 45369.23 | 786810089.0
C5X6.7 | C130X10.4 | 9.970672 | 1270.9652 | 127 | 44.45 | 4.826 | 8.128 | 0 | 10.922 | 0 | 0 | 3113411.1 | 58174.0772 | 48997.32136 | 49.53 | 195628.8 | 12405.01 | 6095.987808 | 12.4206 | 22851.11 | 596149623.7
C4X7.25 | C100X10.8 | 10.78916 | 1374.1908 | 101.6 | 43.688 | 8.1534 | 7.5184 | 0 | 11.5316 | 0 | 0 | 1906339.9 | 46539.26176 | 37526.37656 | 37.338 | 176898.4 | 11389.00948 | 5522.440568 | 11.3538 | 34006.11 | 332984474.5
C4X5.4 | C100X8 | 8.036064 | 1019.3528 | 101.6 | 40.132 | 4.6736 | 7.5184 | 0 | 11.5316 | 0 | 0 | 1602491.0 | 37526.37656 | 31463.16288 | 39.624 | 129864.2 | 9258.69116 | 4539.216728 | 11.2776 | 16607.63 | 247321533.1
C4X4.5 | C100X6.7 | 6.69672 | 890.3208 | 101.6 | 40.132 | 3.175 | 7.5184 | 0 | 11.5316 | 0 | 0 | 1519244.7 | 34740.57568 | 29988.32712 | 41.402 | 120290.9 | 8701.530984 | 4342.57196 | 11.6078 | 13402.65 | 233894739.8
C3X6 | C75X8.9 | 8.92896 | 1135.4816 | 76.2 | 40.64 | 9.0424 | 6.9342 | 0 | 10.5283 | 0 | 0 | 861599.1 | 28513.49136 | 22614.14832 | 27.432 | 124869.4 | 8898.175752 | 4309.797832 | 10.4902 | 30176.78 | 124063570.3
C3X5 | C75X7.4 | 7.4408 | 948.3852 | 76.2 | 38.1 | 6.5532 | 6.9342 | 0 | 10.5283 | 0 | 0 | 770028.1 | 24908.33728 | 20156.08872 | 28.448 | 100311.8 | 7603.597696 | 3736.250592 | 10.287 | 17689.84 | 101775093.4
C3X4.1 | C75X6.1 | 6.101456 | 774.192 | 76.2 | 35.814 | 4.318 | 6.9342 | 0 | 10.5283 | 0 | 0 | 686781.9 | 21630.92448 | 18025.7704 | 29.718 | 79500.2 | 6538.438536 | 3211.864544 | 10.1092 | 11196.63 | 82440511.0
C3X3.5 | C75X5.2 | 5.20856 | 703.2244 | 76.2 | 34.798 | 3.3528 | 6.9342 | 0 | 10.5283 | 0 | 0 | 653483.3 | 20319.95936 | 17042.54656 | 30.48 | 70343.11 | 5964.891296 | 2982.445648 | 10.0076 | 9406.83 | 74115899.2
MC18X58 | MC460X86 | 86.31328 | 11032.236 | 457.2 | 106.68 | 17.78 | 15.875 | 0 | 20.6375 | 0 | 0 | 280956212.3 | 1563325.9 | 1229029.8 | 159.766 | 7325673.1 | 175341.5848 | 86523.69792 | 25.908 | 1169610.3 | 287333377197.9
MC18X51.9 | MC460X77.2 | 77.235504 | 9870.948 | 457.2 | 104.14 | 15.24 | 15.875 | 0 | 20.6375 | 0 | 0 | 260977103.9 | 1430590.7 | 1140539.7 | 162.814 | 6784572.2 | 161576.5 | 82263.06128 | 26.162 | 844949.8 | 264507828542.0
MC18X45.8 | MC460X68.2 | 68.157728 | 8709.66 | 457.2 | 101.6 | 12.7 | 15.875 | 0 | 20.6375 | 0 | 0 | 240581764.0 | 1297855.5 | 1052049.5 | 166.37 | 6201848.2 | 149777.8 | 78166.29528 | 26.67 | 603535.6 | 240876672286.5
MC18X42.7 | MC460X63.5 | 63.544432 | 8129.016 | 457.2 | 100.33 | 11.43 | 15.875 | 0 | 20.6375 | 0 | 0 | 230592209.8 | 1230668.5 | 1007804.436 | 168.656 | 5952109.4 | 144533.9 | 76035.97696 | 27.178 | 511964.7 | 228792558292.2
MC13X50 | MC330X74 | 74.408 | 9483.852 | 330.2 | 112.014 | 19.9898 | 15.494 | 0 | 21.0185 | 0 | 0 | 130696667.6 | 996333.4912 | 791495.1912 | 117.348 | 6826195.4 | 167148.0528 | 78166.29528 | 26.924 | 1232045.0 | 149843013529.4
MC13X40 | MC330X60 | 59.5264 | 7612.888 | 330.2 | 106.172 | 14.224 | 15.494 | 0 | 21.0185 | 0 | 0 | 113631179.2 | 839017.6768 | 686617.9816 | 122.428 | 5702370.5 | 141912 | 69481.15136 | 27.432 | 645158.7 | 124063570341.5
MC13X35 | MC330X52 | 52.0856 | 6645.148 | 330.2 | 103.378 | 11.3538 | 15.494 | 0 | 21.0185 | 0 | 0 | 104890319.3 | 761998.476 | 635818.0832 | 125.73 | 5119646.5 | 131752 | 65056.64408 | 27.686 | 470341.5 | 110636777014.5
MC13X31.8 | MC330X47.3 | 47.323488 | 6032.246 | 330.2 | 101.6 | 9.525 | 15.494 | 0 | 21.0185 | 0 | 0 | 99479310.7 | 711198.5776 | 601405.2488 | 128.27 | 4745038.3 | 126016.5 | 62106.97256 | 27.94 | 390008.8 | 102043629285.2
MC12X50 | MC310X74 | 74.408 | 9483.852 | 304.8 | 105.156 | 21.209 | 17.78 | 0 | 15.5575 | 0 | 0 | 111966253.5 | 925869.116 | 735779.1736 | 108.712 | 7242426.8 | 178618.9976 | 92423.04096 | 27.686 | 1344427.5 | 110368241148.0
MC12X45 | MC310X67 | 66.9672 | 8516.112 | 304.8 | 101.854 | 18.0848 | 17.78 | 0 | 15.5575 | 0 | 0 | 104890319.3 | 852127.328 | 686617.9816 | 110.744 | 6576456.5 | 165509.3464 | 87015.30984 | 27.686 | 973981.5 | 100432414086.0
MC12X40 | MC310X60 | 59.5264 | 7612.888 | 304.8 | 98.806 | 14.986 | 17.78 | 0 | 15.5575 | 0 | 0 | 97398153.6 | 781662.9528 | 639095.496 | 113.284 | 5910486.2 | 152563.6 | 81607.57872 | 27.94 | 703431.1 | 90228051157.5
MC12X35 | MC310X52 | 52.0856 | 6645.148 | 304.8 | 95.758 | 11.8618 | 17.78 | 0 | 15.5575 | 0 | 0 | 89905987.9 | 707921.1648 | 591573.0104 | 116.586 | 5244516.0 | 141420.4 | 76199.8476 | 28.194 | 516127 | 80023688228.9
MC12X31 | MC310X46 | 46.13296 | 5883.8592 | 304.8 | 93.218 | 9.398 | 17.78 | 0 | 15.5575 | 0 | 0 | 84078748.0 | 650566.4408 | 552244.0568 | 119.634 | 4703415.1 | 133554.5716 | 71611.46968 | 28.194 | 416231.4256 | 71699076366.2
MC12X10.6 | MC310X15.8 | 15.774496 | 1999.996 | 304.8 | 38.1 | 4.826 | 7.8486 | 0 | 11.2014 | 0 | 0 | 23017597.8 | 190089.9424 | 151088.7 | 107.188 | 157335.5 | 10405.78564 | 5030.828648 | 8.8646 | 24807.39 | 3141869638.5
MC10X41.1 | MC250X61.2 | 61.163376 | 7806.436 | 254 | 109.728 | 20.2184 | 14.605 | 0 | 18.7325 | 0 | 0 | 65348333.8 | 644011.6152 | 516192.516 | 91.694 | 6534833.4 | 155513.2 | 79477.2604 | 28.956 | 940683 | 72236148099.3
MC10X33.6 | MC250X50 | 50.002176 | 6367.7292 | 254 | 104.14 | 14.605 | 14.605 | 0 | 18.7325 | 0 | 0 | 57856168.2 | 552244.0568 | 455560.3792 | 95.25 | 5452631.7 | 135684.9 | 71283.7284 | 29.21 | 499477.7 | 60152034105.0
MC10X28.5 | MC250X42.4 | 42.41256 | 5399.9892 | 254 | 100.33 | 10.795 | 14.605 | 0 | 18.7325 | 0 | 0 | 52445159.6 | 491611.92 | 414592.7192 | 98.806 | 4703415.1 | 124377.8 | 65384.38536 | 29.464 | 329239.1 | 51827422242.2
MC10X25 | MC250X37 | 37.204 | 4741.926 | 254 | 86.614 | 9.652 | 14.605 | 0 | 18.7325 | 0 | 0 | 45785456.8 | 429341.0768 | 360515.408 | 98.298 | 3017677.8 | 92586.9116 | 48505.70944 | 25.2222 | 265555.6 | 33298447451.0
MC10X22 | MC250X33 | 32.73952 | 4161.282 | 254 | 84.328 | 7.366 | 14.605 | 0 | 18.7325 | 0 | 0 | 42455605.4 | 391650.8296 | 335934.812 | 101.346 | 2663881.1 | 86687.56856 | 45064.426 | 25.3238 | 212278 | 29538945319.4
MC10X8.4 | MC250X12.5 | 12.500544 | 1587.0936 | 254 | 38.1 | 4.318 | 7.112 | 0 | 11.938 | 0 | 0 | 13277782.5 | 129785.5 | 104713.3 | 91.694 | 135691.4 | 8980.111072 | 4391.733152 | 9.2456 | 17190.36 | 1879751065.8
MC9X25.4 | MC230X37.8 | 37.799264 | 4819.3452 | 228.6 | 88.9 | 11.43 | 13.97 | 0 | 17.78 | 0 | 0 | 36586742.3 | 385096.004 | 319547.748 | 87.122 | 3150871.9 | 93406.2648 | 48997.32136 | 25.654 | 287615.9 | 27927730120.2
MC9X23.9 | MC230X35.6 | 35.567024 | 4529.0232 | 228.6 | 87.63 | 10.16 | 13.97 | 0 | 17.78 | 0 | 0 | 35338048.0 | 368708.94 | 309715.5096 | 88.392 | 2971892.4 | 90292.72264 | 47358.61496 | 25.654 | 249322.6 | 26316514920.9
MC8X22.8 | MC200X33.9 | 33.930048 | 4322.572 | 203.2 | 88.9 | 10.8458 | 13.335 | 0 | 16.8275 | 0 | 0 | 26555565.0 | 312992.9224 | 260554.3176 | 78.486 | 2917782.3 | 87998.53368 | 46047.64984 | 25.908 | 238084.4 | 20193897163.8
MC8X21.4 | MC200X31.8 | 31.846624 | 4051.6048 | 203.2 | 87.63 | 9.525 | 13.335 | 0 | 16.8275 | 0 | 0 | 25598232.7 | 298244.5648 | 252360.7856 | 79.502 | 2738802.8 | 84884.99152 | 44408.94344 | 25.908 | 206034.6 | 19012339351.0
MC8X20 | MC200X29.8 | 29.7632 | 3793.5408 | 203.2 | 76.962 | 10.16 | 12.7 | 0 | 15.875 | 0 | 0 | 22642989.6 | 268747.8496 | 222864.0704 | 77.216 | 1839742.9 | 63254.06704 | 33101.86928 | 22.0218 | 183558.1 | 12836014420.6
MC8X18.7 | MC200X27.8 | 27.828592 | 3548.38 | 203.2 | 75.692 | 8.9662 | 12.7 | 0 | 15.875 | 0 | 0 | 21810526.7 | 255638.1984 | 214670.5384 | 78.486 | 1727360.4 | 60959.87808 | 31954.7748 | 22.0472 | 158167.9 | 12084113994.3
MC8X8.5 | MC200X12.6 | 12.64936 | 1612.9 | 203.2 | 47.498 | 4.5466 | 7.8994 | 0 | 12.7381 | 0 | 0 | 9698192.2 | 113890.0948 | 95372.71248 | 77.47 | 259728.4 | 14338.681 | 7062.824584 | 12.7 | 24432.78 | 2204679464.3
MC7X22.7 | MC180X33.8 | 33.781232 | 4303.2172 | 177.8 | 91.44 | 12.7762 | 12.7 | 0 | 15.875 | 0 | 0 | 19729369.6 | 268747.8496 | 221225.364 | 67.818 | 3013515.5 | 88162.40432 | 46375.39112 | 26.416 | 260144.641 | 15655641019.3
MC7X19.1 | MC180X28.4 | 28.423856 | 3619.3476 | 177.8 | 87.63 | 8.9408 | 12.7 | 0 | 15.875 | 0 | 0 | 17939574.4 | 237612.428 | 201560.8872 | 70.358 | 2522362.4 | 79477.2604 | 41787.0132 | 26.416 | 169406.2 | 13238818220.4
MC6X18 | MC150X26.8 | 26.78688 | 3412.8964 | 152.4 | 88.9 | 9.6266 | 12.065 | 0 | 14.9225 | 0 | 0 | 12362073.3 | 191728.6488 | 162068.1 | 60.198 | 2447440.8 | 76691.45952 | 40476.04808 | 26.67 | 157751.7 | 9291340982.3
MC6X15.3 | MC150X22.8 | 22.768848 | 2896.7684 | 152.4 | 88.9 | 8.636 | 9.779 | 0 | 12.446 | 0 | 0 | 10530655.1 | 162395.8 | 138306.8 | 60.452 | 2043696.3 | 63090.1964 | 32937.99864 | 26.67 | 92819.61 | 8056075996.2
MC6X16.3 | MC150X24.3 | 24.257008 | 3090.3164 | 152.4 | 76.2 | 9.525 | 12.065 | 0 | 14.9225 | 0 | 0 | 10822017.1 | 170425.4656 | 141912 | 59.182 | 1569192.5 | 56863.11208 | 29824.45648 | 22.5298 | 139853.8 | 5934642650.5
MC6X15.1 | MC150X22.5 | 22.471216 | 2864.5104 | 152.4 | 74.676 | 8.0264 | 12.065 | 0 | 14.9225 | 0 | 0 | 10364162.5 | 161084.8 | 136012.6312 | 60.198 | 1440160.7 | 54077.3112 | 28349.62072 | 22.4282 | 118626 | 5504985264.1
MC6X12 | MC150X17.9 | 17.85792 | 2277.4148 | 152.4 | 63.5 | 7.874 | 9.525 | 0 | 12.7 | 0 | 0 | 7783527.7 | 122411.4 | 102255.3 | 58.42 | 770028.1 | 32282.51608 | 16878.67592 | 18.3896 | 64515.87 | 3034455291.9
L8X8X1-1/8 | L203X203X28.6 | 85.122752 | 10838.688 | 203.2 | 0 | 0 | 0 | 28.575 | 44.45 | 0 | 0 | 40832302.9 | 517831.2224 | 286773.62 | 61.214 | 40832302.9 | 517831.2224 | 286773.62 | 61.214 | 2967730.1 | 8727415662.6
L8X8X1 | L203X203X25.4 | 76.342608 | 9741.916 | 203.2 | 0 | 0 | 0 | 25.4 | 41.275 | 0 | 0 | 37086220.0 | 467031.324 | 258915.6112 | 61.722 | 37086220.0 | 467031.324 | 258915.6112 | 61.722 | 2114455.6 | 6283739277.0
L8X8X7/8 | L203X203X22.2 | 67.413648 | 8580.628 | 203.2 | 0 | 0 | 0 | 22.225 | 38.1 | 0 | 0 | 33173644.6 | 414592.7192 | 229418.896 | 62.23 | 33173644.6 | 414592.7192 | 229418.896 | 62.23 | 1440160.7 | 4323427451.3
L8X8X3/4 | L203X203X19 | 58.335872 | 7419.34 | 203.2 | 0 | 0 | 0 | 19.05 | 34.925 | 0 | 0 | 29094576.6 | 360515.408 | 199922.1808 | 62.484 | 29094576.6 | 360515.408 | 199922.1808 | 62.484 | 919871.5 | 2792773012.0
L8X8X5/8 | L203X203X15.9 | 49.10928 | 6251.6004 | 203.2 | 0 | 0 | 0 | 15.875 | 31.75 | 0 | 0 | 24807393.0 | 304799.3904 | 168786.7592 | 62.992 | 24807393.0 | 304799.3904 | 168786.7592 | 62.992 | 541100.9 | 1654180937.9
L8X8X9/16 | L203X203X14.3 | 44.347168 | 5658.0532 | 203.2 | 0 | 0 | 0 | 14.2875 | 30.1625 | 0 | 0 | 22559743.3 | 275302.6752 | 152891.3 | 63.246 | 22559743.3 | 275302.6752 | 152891.3 | 63.246 | 399998.4 | 1221838192.8
L8X8X1/2 | L203X203X12.7 | 39.733872 | 5058.0544 | 203.2 | 0 | 0 | 0 | 12.7 | 28.575 | 0 | 0 | 20312093.6 | 247444.6664 | 136995.9 | 63.246 | 20312093.6 | 247444.6664 | 136995.9 | 63.246 | 284286.1 | 867370848.9
L8X6X1 | L203X152X25.4 | 66.074304 | 8451.596 | 203.2 | 0 | 0 | 0 | 25.4 | 38.1 | 0 | 0 | 33673122.3 | 447366.8472 | 247444.6664 | 63.246 | 16149779.3 | 265470.4368 | 146172.6 | 43.688 | 1806444.4 | 4377134624.6
L8X6X7/8 | L203X152X22.2 | 58.484688 | 7419.34 | 203.2 | 0 | 0 | 0 | 22.225 | 34.925 | 0 | 0 | 30135155.2 | 398205.6552 | 219586.6576 | 63.5 | 14526476.8 | 235973.7216 | 130113.3 | 44.196 | 1232045.0 | 3034455291.9
L8X6X3/4 | L203X152X19 | 50.59744 | 6445.1484 | 203.2 | 0 | 0 | 0 | 19.05 | 31.75 | 0 | 0 | 26430695.5 | 345767.0504 | 191728.6488 | 64.008 | 12819927.9 | 204838.3 | 113398.5 | 44.45 | 790839.7 | 1954941108.4
L8X6X5/8 | L203X152X15.9 | 42.561376 | 5425.7956 | 203.2 | 0 | 0 | 0 | 15.875 | 28.575 | 0 | 0 | 22559743.3 | 293328.4456 | 161576.5 | 64.516 | 10988509.6 | 172064.172 | 96355.93632 | 44.958 | 466179.2 | 1162760302.1
L8X6X9/16 | L203X152X14.3 | 38.543344 | 4909.6676 | 203.2 | 0 | 0 | 0 | 14.2875 | 26.9875 | 0 | 0 | 20561832.4 | 265470.4368 | 146500.4 | 64.77 | 10031177.4 | 156004.8 | 87506.92176 | 45.212 | 342558.5 | 859314772.9
L8X6X1/2 | L203X152X12.7 | 34.525312 | 4387.088 | 203.2 | 0 | 0 | 0 | 12.7 | 25.4 | 0 | 0 | 18480675.3 | 239251.1344 | 131260.4 | 64.77 | 9032221.9 | 139617.8 | 78494.03656 | 45.466 | 243079.2 | 612261775.7
L8X6X7/16 | L203X152X11.1 | 30.358464 | 3864.5084 | 203.2 | 0 | 0 | 0 | 11.1125 | 23.8125 | 0 | 0 | 16357895.0 | 211393.1256 | 115692.7 | 65.024 | 8033266.5 | 122902.98 | 69317.28072 | 45.72 | 164827.6 | 416230593.1
L8X4X1 | L203X102X25.4 | 55.954816 | 7161.276 | 203.2 | 0 | 0 | 0 | 25.4 | 38.1 | 0 | 0 | 29011330.4 | 398205.6552 | 229418.896 | 63.754 | 4828284.5 | 126672 | 64565.03216 | 26.162 | 1531731.6 | 3464112678.4
L8X4X7/8 | L203X102X22.2 | 49.555728 | 6316.1164 | 203.2 | 0 | 0 | 0 | 22.225 | 34.925 | 0 | 0 | 26056087.2 | 355599.2888 | 204838.3 | 64.262 | 4370430.0 | 110940.4 | 57518.59464 | 26.416 | 1044740.9 | 2387283853.5
L8X4X3/4 | L203X102X19 | 43.007824 | 5477.4084 | 203.2 | 0 | 0 | 0 | 19.05 | 31.75 | 0 | 0 | 22892728.4 | 309715.5096 | 178618.9976 | 64.77 | 3900088.5 | 95372.71248 | 50308.28648 | 26.67 | 670132.6 | 1544081232.6
L8X4X5/8 | L203X102X15.9 | 36.311104 | 4619.3456 | 203.2 | 0 | 0 | 0 | 15.875 | 28.575 | 0 | 0 | 19562877.0 | 263831.7304 | 150760.9888 | 65.024 | 3375636.9 | 79641.13104 | 42934.10768 | 26.924 | 397501 | 918392663.6
L8X4X9/16 | L203X102X14.3 | 32.888336 | 4187.0884 | 203.2 | 0 | 0 | 0 | 14.2875 | 26.9875 | 0 | 0 | 17856328.2 | 239251.1344 | 136668.1 | 65.278 | 3096761.8 | 71939.21096 | 39001.21232 | 27.178 | 293026.9 | 679395742.3
L8X4X1/2 | L203X102X12.7 | 29.316752 | 3741.928 | 203.2 | 0 | 0 | 0 | 12.7 | 25.4 | 0 | 0 | 16066533.0 | 214670.5384 | 122575.2 | 65.532 | 2809562.1 | 64073.42024 | 35232.1876 | 27.432 | 208531.9 | 483364559.8
L8X4X7/16 | L203X102X11.1 | 25.893984 | 3296.7676 | 203.2 | 0 | 0 | 0 | 11.1125 | 23.8125 | 0 | 0 | 14235114.8 | 190089.9424 | 107990.8 | 65.786 | 2509875.5 | 56043.75888 | 31135.4216 | 27.686 | 141518.7 | 327613757.2
L7X4X3/4 | L178X102X19 | 38.989792 | 4967.732 | 177.8 | 0 | 0 | 0 | 19.05 | 31.75 | 0 | 0 | 15733547.9 | 242528.5472 | 137487.5 | 56.134 | 3746082.8 | 91767.5584 | 49325.06264 | 27.432 | 611860.2 | 1066087390.2
L7X4X5/8 | L178X102X15.9 | 32.888336 | 4193.54 | 177.8 | 0 | 0 | 0 | 15.875 | 28.575 | 0 | 0 | 13485898.2 | 204838.3 | 116675.9 | 56.642 | 3242442.8 | 76855.33016 | 41950.88384 | 27.94 | 361288.9 | 636430003.7
L7X4X1/2 | L178X102X12.7 | 26.638064 | 3393.5416 | 177.8 | 0 | 0 | 0 | 12.7 | 25.4 | 0 | 0 | 11071755.9 | 167148.0528 | 94881.10056 | 57.15 | 2697179.6 | 61779.23128 | 34412.8344 | 28.194 | 189801.5 | 335669833.2
L7X4X7/16 | L178X102X11.1 | 23.512928 | 2987.0908 | 177.8 | 0 | 0 | 0 | 11.1125 | 23.8125 | 0 | 0 | 9823061.6 | 147975.2 | 83737.89704 | 57.404 | 2409980.0 | 54241.18184 | 30479.93904 | 28.448 | 129031.7 | 228524022.4
L7X4X3/8 | L178X102X9.5 | 20.238976 | 2580.64 | 177.8 | 0 | 0 | 0 | 9.525 | 22.225 | 0 | 0 | 8532744.2 | 127983 | 72430.82288 | 57.658 | 2106131.0 | 46539.26176 | 26383.17304 | 28.448 | 82413.82 | 146083511.4
L6X6X1 | L152X152X25.4 | 55.806 | 7096.76 | 152.4 | 0 | 0 | 0 | 25.4 | 38.1 | 0 | 0 | 14734592.5 | 252360.7856 | 140109.3972 | 45.466 | 14734592.5 | 252360.7856 | 140109.3972 | 45.466 | 1531731.6 | 2481271406.8
L6X6X7/8 | L152X152X22.2 | 49.406912 | 6290.31 | 152.4 | 0 | 0 | 0 | 22.225 | 34.925 | 0 | 0 | 13277782.5 | 224502.7768 | 124705.6 | 45.974 | 13277782.5 | 224502.7768 | 124705.6 | 45.974 | 1044740.9 | 1721314904.5
L6X6X3/4 | L152X152X19 | 42.859008 | 5458.0536 | 152.4 | 0 | 0 | 0 | 19.05 | 31.75 | 0 | 0 | 11696103.1 | 195006.0616 | 108810.1 | 46.228 | 11696103.1 | 195006.0616 | 108810.1 | 46.228 | 670132.6 | 1119794563.5
L6X6X5/8 | L152X152X15.9 | 36.162288 | 4599.9908 | 152.4 | 0 | 0 | 0 | 15.875 | 28.575 | 0 | 0 | 10031177.4 | 165509.3464 | 92423.04096 | 46.736 | 10031177.4 | 165509.3464 | 92423.04096 | 46.736 | 397501 | 671339666.4
L6X6X9/16 | L152X152X14.3 | 32.73952 | 4161.282 | 152.4 | 0 | 0 | 0 | 14.2875 | 26.9875 | 0 | 0 | 9157091.4 | 150433.2 | 83901.76768 | 46.99 | 9157091.4 | 150269.4 | 83901.76768 | 46.99 | 293026.9 | 496791353.1
L6X6X1/2 | L152X152X12.7 | 29.167936 | 3722.5732 | 152.4 | 0 | 0 | 0 | 12.7 | 25.4 | 0 | 0 | 8283005.4 | 134701.7 | 75216.62376 | 47.244 | 8283005.4 | 134701.7 | 75216.62376 | 47.244 | 208531.9 | 354467343.8
L6X6X7/16 | L152X152X11.1 | 25.745168 | 3277.4128 | 152.4 | 0 | 0 | 0 | 11.1125 | 23.8125 | 0 | 0 | 7325673.1 | 118806.214 | 66531.47984 | 47.244 | 7325673.1 | 118806.214 | 66531.47984 | 47.244 | 141518.7 | 241413744.0
L6X6X3/8 | L152X152X9.5 | 22.173584 | 2825.8008 | 152.4 | 0 | 0 | 0 | 9.525 | 22.225 | 0 | 0 | 6409964.0 | 102746.9 | 57518.59464 | 47.498 | 6409964.0 | 102583 | 57518.59464 | 47.498 | 90738.45 | 154408123.3
L6X6X5/16 | L152X152X7.9 | 18.602 | 2367.7372 | 152.4 | 0 | 0 | 0 | 7.9375 | 20.6375 | 0 | 0 | 5411008.5 | 86195.95664 | 48341.8388 | 47.752 | 5411008.5 | 86195.95664 | 48341.8388 | 47.752 | 53693.85 | 90765122.9
L6X4X7/8 | L152X102X22.2 | 40.477952 | 5148.3768 | 152.4 | 0 | 0 | 0 | 22.225 | 34.925 | 0 | 0 | 11529610.5 | 208115.7128 | 116839.8 | 47.244 | 4037444.8 | 102583 | 55224.40568 | 27.94 | 844949.8 | 1084884900.8
L6X4X3/4 | L152X102X19 | 35.120576 | 4477.4104 | 152.4 | 0 | 0 | 0 | 19.05 | 31.75 | 0 | 0 | 10197669.9 | 181896.4104 | 102091.4 | 47.752 | 3592077.2 | 88817.88688 | 48341.8388 | 28.448 | 545263.2 | 708934687.7
L6X4X5/8 | L152X102X15.9 | 29.614384 | 3780.6376 | 152.4 | 0 | 0 | 0 | 15.875 | 28.575 | 0 | 0 | 8740859.9 | 154693.9 | 86687.56856 | 48.006 | 3113411.1 | 74725.01184 | 41295.40128 | 28.702 | 322579.4 | 426972027.8
L6X4X9/16 | L152X102X14.3 | 26.935696 | 3425.7996 | 152.4 | 0 | 0 | 0 | 14.2875 | 26.9875 | 0 | 0 | 7991643.4 | 140764.9 | 78821.77784 | 48.26 | 2855347.6 | 67678.57432 | 37526.37656 | 28.956 | 238084.4 | 316872322.5
L6X4X1/2 | L152X102X12.7 | 24.108192 | 3064.51 | 152.4 | 0 | 0 | 0 | 12.7 | 25.4 | 0 | 0 | 7200803.7 | 126344.3 | 70628.24584 | 48.514 | 2588959.5 | 60468.26616 | 33757.35184 | 28.956 | 169406.2 | 226375735.5
L6X4X7/16 | L152X102X11.1 | 21.131872 | 2696.7688 | 152.4 | 0 | 0 | 0 | 11.1125 | 23.8125 | 0 | 0 | 6409964.0 | 111595.9 | 62434.71384 | 48.768 | 2314246.7 | 53094.08736 | 29988.32712 | 29.21 | 114879.9 | 154408123.3
L6X4X3/8 | L152X102X9.5 | 18.304368 | 2329.0276 | 152.4 | 0 | 0 | 0 | 9.525 | 22.225 | 0 | 0 | 5577501.1 | 96519.80696 | 54077.3112 | 49.022 | 2022884.7 | 45719.90856 | 25891.56112 | 29.464 | 73672.96 | 99089734.8
L6X4X5/16 | L152X102X7.9 | 15.328048 | 1954.8348 | 152.4 | 0 | 0 | 0 | 7.9375 | 20.6375 | 0 | 0 | 4745038.3 | 81279.83744 | 45392.16728 | 49.276 | 1719035.8 | 38181.85912 | 21958.66576 | 29.718 | 43288.07 | 58272283.0
L6X3-1/2X1/2 | L152X89X12.7 | 22.917664 | 2916.1232 | 152.4 | 0 | 0 | 0 | 12.7 | 25.4 | 0 | 0 | 6909441.7 | 122739.1 | 69317.28072 | 48.768 | 1764821.2 | 47194.74432 | 26055.43176 | 24.5872 | 160665.3 | 209189440.0
L6X3-1/2X3/8 | L152X89X9.5 | 17.411472 | 2219.3504 | 152.4 | 0 | 0 | 0 | 9.525 | 22.225 | 0 | 0 | 5369385.4 | 94061.74736 | 52930.21672 | 49.022 | 1386050.6 | 35723.79952 | 19992.21808 | 24.9936 | 69926.88 | 91570730.5
L6X3-1/2X5/16 | L152X89X7.9 | 14.6286128 | 1864.5124 | 152.4 | 0 | 0 | 0 | 7.9375 | 20.6375 | 0 | 0 | 4536922.5 | 79313.38976 | 44572.81408 | 49.276 | 1182097.2 | 29824.45648 | 16878.67592 | 25.1714 | 41206.91 | 53975709.2
L5X5X7/8 | L127X127X22.2 | 40.626768 | 5174.1832 | 127 | 0 | 0 | 0 | 22.225 | 34.925 | 0 | 0 | 7408919.4 | 152563.6 | 84557.25024 | 37.846 | 7408919.4 | 152399.6952 | 84557.25024 | 37.846 | 861599.1 | 947931608.9
L5X5X3/4 | L127X127X19 | 35.269392 | 4503.2168 | 127 | 0 | 0 | 0 | 19.05 | 31.75 | 0 | 0 | 6534833.4 | 133390.7 | 74069.52928 | 38.1 | 6534833.4 | 133390.7 | 74069.52928 | 38.1 | 553587.8 | 623003210.4
L5X5X5/8 | L127X127X15.9 | 29.912016 | 3806.444 | 127 | 0 | 0 | 0 | 15.875 | 28.575 | 0 | 0 | 5660747.4 | 113562.4 | 63090.1964 | 38.608 | 5660747.4 | 113398.5 | 63090.1964 | 38.608 | 329655.3 | 375950213.2
L5X5X1/2 | L127X127X12.7 | 24.257008 | 3090.3164 | 127 | 0 | 0 | 0 | 12.7 | 25.4 | 0 | 0 | 4703415.1 | 92750.78224 | 51619.2516 | 38.862 | 4703415.1 | 92750.78224 | 51619.2516 | 38.862 | 173568.5 | 199790684.7
L5X5X7/16 | L127X127X11.1 | 21.429504 | 2722.5752 | 127 | 0 | 0 | 0 | 11.1125 | 23.8125 | 0 | 0 | 4162314.256 | 81935.32 | 45556.03792 | 39.116 | 4162314.256 | 81935.32 | 45556.03792 | 39.116 | 118209.7 | 136416220.2
L5X5X3/8 | L127X127X9.5 | 18.453184 | 2354.834 | 127 | 0 | 0 | 0 | 9.525 | 22.225 | 0 | 0 | 3646187.3 | 70955.98712 | 39492.82424 | 39.37 | 3646187.3 | 70955.98712 | 39492.82424 | 39.37 | 76170.35 | 87811228.4
L5X5X5/16 | L127X127X7.9 | 15.476864 | 1980.6412 | 127 | 0 | 0 | 0 | 7.9375 | 20.6375 | 0 | 0 | 3096761.8 | 59812.7836 | 33429.61056 | 39.624 | 3096761.8 | 59812.7836 | 33429.61056 | 39.624 | 44952.99 | 51827422.2
L5X3-1/2X3/4 | L127X89X19 | 29.465568 | 3754.8312 | 127 | 0 | 0 | 0 | 19.05 | 30.1625 | 0 | 0 | 5785616.8 | 124541.6864 | 69808.89264 | 39.37 | 2297597.5 | 66695.35048 | 36051.5408 | 24.7396 | 453692.3 | 408174517.1
L5X3-1/2X5/8 | L127X89X15.9 | 25.001088 | 3180.6388 | 127 | 0 | 0 | 0 | 15.875 | 26.9875 | 0 | 0 | 4994777.1 | 106515.916 | 59485.04232 | 39.624 | 1997910.8 | 56207.62952 | 30807.68032 | 25.0698 | 270966.7 | 246515925.5
L5X3-1/2X1/2 | L127X89X12.7 | 20.238976 | 2580.64 | 127 | 0 | 0 | 0 | 12.7 | 23.8125 | 0 | 0 | 4145665.0 | 87343.05112 | 48669.58008 | 40.132 | 1673250.3 | 45719.90856 | 25399.9492 | 25.4 | 142767.4 | 131851110.5
L5X3-1/2X3/8 | L127X89X9.5 | 15.476864 | 1967.738 | 127 | 0 | 0 | 0 | 9.525 | 20.6375 | 0 | 0 | 3225793.5 | 67023.09176 | 37362.50592 | 40.386 | 1311129.0 | 34740.57568 | 19500.60616 | 25.908 | 62434.71384 | 58272283.0
L5X3-1/2X5/16 | L127X89X7.9 | 12.9767552 | 1651.6096 | 127 | 0 | 0 | 0 | 7.9375 | 19.05 | 0 | 0 | 2738802.8 | 56535.3708 | 31463.16288 | 40.64 | 1119662.5 | 29005.10328 | 16550.93464 | 25.908 | 36753.23 | 34372590.9
L5X3-1/2X1/4 | L127X89X6.4 | 10.4617648 | 1335.4812 | 127 | 0 | 0 | 0 | 6.35 | 17.4625 | 0 | 0 | 2231000.4 | 45556.03792 | 25399.9492 | 40.894 | 915709.1 | 23269.63088 | 13371.84 | 26.162 | 19313.14 | 17991903.1
L5X3X1/2 | L127X76X12.7 | 19.048448 | 2419.35 | 127 | 0 | 0 | 0 | 12.7 | 23.8125 | 0 | 0 | 3925062.3 | 83901.76768 | 47358.61496 | 40.132 | 1061390.1 | 34085.09312 | 18517.38232 | 20.9296 | 134026.5 | 119229924.7
L5X3X7/16 | L127X76X11.1 | 16.816208 | 2135.4796 | 127 | 0 | 0 | 0 | 11.1125 | 22.225 | 0 | 0 | 3500506.3 | 74233.39992 | 41950.88384 | 40.386 | 953170 | 29824.45648 | 16387.064 | 21.1074 | 91570.91 | 81634903.4
L5X3X3/8 | L127X76X9.5 | 14.4946784 | 1845.1576 | 127 | 0 | 0 | 0 | 9.525 | 20.6375 | 0 | 0 | 3059301.0 | 64401.16152 | 36379.28208 | 40.64 | 836625.2 | 25727.69048 | 14322.29 | 21.2852 | 58688.63 | 52633029.8
L5X3X5/16 | L127X76X7.9 | 12.1880304 | 1554.8356 | 127 | 0 | 0 | 0 | 7.9375 | 19.05 | 0 | 0 | 2597284.1 | 54405.05248 | 30643.80968 | 40.894 | 715918.1 | 21467.05384 | 12110.04 | 21.4884 | 34630.45 | 31150160.5
L5X3X1/4 | L127X76X6.4 | 9.821856 | 1251.6104 | 127 | 0 | 0 | 0 | 6.35 | 17.4625 | 0 | 0 | 2118618.0 | 43917.33152 | 24744.46664 | 41.148 | 586886.3 | 17206.4172 | 9832.2384 | 21.6662 | 18230.94 | 16273273.5
L4X4X3/4 | L102X102X19 | 27.53096 | 3503.2188 | 101.6 | 0 | 0 | 0 | 19.05 | 28.575 | 0 | 0 | 3171683.5 | 82263.06128 | 45719.90856 | 29.972 | 3171683.5 | 82099.19064 | 45719.90856 | 29.972 | 424556.1 | 300760170.5
L4X4X5/8 | L102X102X15.9 | 23.364112 | 2974.1876 | 101.6 | 0 | 0 | 0 | 15.875 | 25.4 | 0 | 0 | 2755452.0 | 70136.63392 | 39001.21232 | 30.48 | 2755452.0 | 70136.63392 | 39001.21232 | 30.48 | 253901.2 | 182604389.2
L4X4X1/2 | L102X102X12.7 | 18.899632 | 2419.35 | 101.6 | 0 | 0 | 0 | 12.7 | 22.225 | 0 | 0 | 2297597.5 | 57354.724 | 32118.64544 | 30.734 | 2297597.5 | 57354.724 | 32118.64544 | 30.734 | 134026.5 | 98284127.2
L4X4X7/16 | L102X102X11.1 | 16.667392 | 2129.028 | 101.6 | 0 | 0 | 0 | 11.1125 | 20.6375 | 0 | 0 | 2052020.9 | 50799.8984 | 28349.62072 | 30.988 | 2052020.9 | 50799.8984 | 28349.62072 | 30.988 | 91570.91 | 67671038.4
L4X4X3/8 | L102X102X9.5 | 14.4649152 | 1845.1576 | 101.6 | 0 | 0 | 0 | 9.525 | 19.05 | 0 | 0 | 1798119.8 | 44081.20216 | 24580.596 | 31.242 | 1798119.8 | 43917.33152 | 24580.596 | 31.242 | 58688.63 | 43502810.4
L4X4X5/16 | L102X102X7.9 | 12.1433856 | 1548.384 | 101.6 | 0 | 0 | 0 | 7.9375 | 17.4625 | 0 | 0 | 1527569.3 | 37034.76464 | 20811.57128 | 31.496 | 1527569.3 | 37034.76464 | 20811.57128 | 31.496 | 34630.45 | 25860003.9
L4X4X1/4 | L102X102X6.4 | 9.7920928 | 1245.1588 | 101.6 | 0 | 0 | 0 | 6.35 | 15.875 | 0 | 0 | 1248694.3 | 29824.45648 | 16878.67592 | 31.75 | 1248694.3 | 29824.45648 | 16878.67592 | 31.75 | 18230.94 | 13561061.3
L4X3-1/2X1/2 | L102X89X12.7 | 17.709104 | 2258.06 | 101.6 | 0 | 0 | 0 | 12.7 | 22.225 | 0 | 0 | 2206026.6 | 56699.24144 | 31463.16288 | 31.242 | 1565030.2 | 44081.20216 | 24580.596 | 26.416 | 125285.7 | 81097831.7
L4X3-1/2X3/8 | L102X89X9.5 | 13.542256 | 1729.0288 | 101.6 | 0 | 0 | 0 | 9.525 | 19.05 | 0 | 0 | 1727360.4 | 43589.59024 | 24252.85472 | 31.75 | 1232045.0 | 33757.35184 | 19008.99424 | 26.67 | 54942.55 | 35983806.1
L4X3-1/2X5/16 | L102X89X7.9 | 11.384424 | 1451.61 | 101.6 | 0 | 0 | 0 | 7.9375 | 17.4625 | 0 | 0 | 1469296.9 | 36707.02336 | 20483.83 | 31.75 | 1048903.2 | 28513.49136 | 16059.32272 | 26.924 | 32549.3 | 21429162.1
L4X3-1/2X1/4 | L102X89X6.4 | 9.1968288 | 1174.1912 | 101.6 | 0 | 0 | 0 | 6.35 | 15.875 | 0 | 0 | 1202908.8 | 29660.58584 | 16550.93464 | 32.004 | 861599.1 | 22941.8896 | 13011.33 | 27.178 | 17148.73 | 11251652.8
L4X3X5/8 | L102X76X15.9 | 20.238976 | 2574.1884 | 101.6 | 0 | 0 | 0 | 15.875 | 25.4 | 0 | 0 | 2501550.9 | 66859.22112 | 37362.50592 | 31.242 | 1186259.6 | 40148.3068 | 21958.66576 | 21.463 | 220186.4 | 126748929.0
L4X3X1/2 | L102X76X12.7 | 16.518576 | 2096.77 | 101.6 | 0 | 0 | 0 | 12.7 | 22.225 | 0 | 0 | 2089481.8 | 55060.53504 | 30643.80968 | 31.496 | 998955.4 | 32610.25736 | 18025.7704 | 21.7932 | 116961 | 68476646.0
L4X3X3/8 | L102X76X9.5 | 12.6047152 | 1606.4484 | 101.6 | 0 | 0 | 0 | 9.525 | 19.05 | 0 | 0 | 1639951.8 | 42606.3664 | 23597.37216 | 32.004 | 786677.4 | 24908.33728 | 13945.39 | 22.1742 | 51196.47 | 30613088.8
L4X3X5/16 | L102X76X7.9 | 10.5956992 | 1348.3844 | 101.6 | 0 | 0 | 0 | 7.9375 | 17.4625 | 0 | 0 | 1398537.6 | 35887.67016 | 19992.21808 | 32.258 | 674294.9 | 20975.44192 | 11815.07 | 22.352 | 30426.52 | 18153024.6
L4X3X1/4 | L102X76X6.4 | 8.55692 | 1090.3204 | 101.6 | 0 | 0 | 0 | 6.35 | 15.875 | 0 | 0 | 1144636.4 | 29005.10328 | 16190.42 | 32.258 | 553587.8 | 16878.67592 | 9586.43244 | 22.5298 | 16066.53 | 9559876.8
L3-1/2X3-1/2X1/2 | L89X89X12.7 | 16.518576 | 2109.6732 | 88.9 | 0 | 0 | 0 | 12.7 | 22.225 | 0 | 0 | 1510920.1 | 43589.59024 | 24252.85472 | 26.67 | 1510920.1 | 43589.59024 | 24252.85472 | 26.67 | 116961 | 63911536.2
L3-1/2X3-1/2X7/16 | L89X89X11.1 | 14.6137312 | 1864.5124 | 88.9 | 0 | 0 | 0 | 11.1125 | 20.6375 | 0 | 0 | 1352752.1 | 38673.47104 | 21630.92448 | 26.924 | 1352752.1 | 38673.47104 | 21630.92448 | 26.924 | 79916.43 | 44039882.1
L3-1/2X3-1/2X3/8 | L89X89X9.5 | 12.6642416 | 1612.9 | 88.9 | 0 | 0 | 0 | 9.525 | 19.05 | 0 | 0 | 1190421.9 | 33757.35184 | 18845.1236 | 27.178 | 1190421.9 | 33593.4812 | 18845.1236 | 27.178 | 51196.47 | 28464801.9
L3-1/2X3-1/2X5/16 | L89X89X7.9 | 10.6552256 | 1354.836 | 88.9 | 0 | 0 | 0 | 7.9375 | 17.4625 | 0 | 0 | 1015604.7 | 28513.49136 | 15879.07 | 27.432 | 1015604.7 | 28513.49136 | 15879.07 | 27.432 | 30426.52 | 17025173.9
L3-1/2X3-1/2X1/4 | L89X89X6.4 | 8.6164464 | 1096.772 | 88.9 | 0 | 0 | 0 | 6.35 | 15.875 | 0 | 0 | 832462.8512 | 23105.76024 | 12896.62 | 27.686 | 832462.8512 | 23105.76024 | 12896.62 | 27.686 | 16066.53 | 8969097.9
L3-1/2X3X1/2 | L89X76X12.7 | 15.328048 | 1948.3832 | 88.9 | 0 | 0 | 0 | 12.7 | 22.225 | 0 | 0 | 1435998.4 | 42770.23704 | 23761.2428 | 27.178 | 965656.9 | 32282.51608 | 17861.89976 | 22.2758 | 108220.2 | 51290350.5
L3-1/2X3X7/16 | L89X76X11.1 | 13.5273744 | 1722.5772 | 88.9 | 0 | 0 | 0 | 11.1125 | 20.6375 | 0 | 0 | 1290317.4 | 38017.98848 | 21139.31256 | 27.432 | 869923.7 | 28677.362 | 15911.84 | 22.479 | 74089.19 | 35446734.4
L3-1/2X3X3/8 | L89X76X9.5 | 11.7267008 | 1496.7712 | 88.9 | 0 | 0 | 0 | 9.525 | 19.05 | 0 | 0 | 1136311.8 | 33265.73992 | 18353.51168 | 27.686 | 765865.8 | 24908.33728 | 13879.84 | 22.6568 | 47450.38 | 23040377.3
L3-1/2X3X5/16 | L89X76X7.9 | 9.896264 | 1258.062 | 88.9 | 0 | 0 | 0 | 7.9375 | 17.4625 | 0 | 0 | 969819.2 | 28185.75008 | 15584.1 | 27.686 | 657645.7 | 20975.44192 | 11765.91 | 22.86 | 28303.74 | 13749036.4
L3-1/2X3X1/4 | L89X76X6.4 | 8.0063008 | 1019.3528 | 88.9 | 0 | 0 | 0 | 6.35 | 15.875 | 0 | 0 | 799164.3 | 22778.01896 | 12667.2 | 27.94 | 541100.9 | 17042.54656 | 9586.43244 | 23.0632 | 14984.33 | 7250468.4
L3-1/2X2-1/2X1/2 | L89X64X12.7 | 14.0035856 | 1780.6416 | 88.9 | 0 | 0 | 0 | 12.7 | 22.225 | 0 | 0 | 1348589.8 | 41295.40128 | 23105.76024 | 27.432 | 566074.7 | 22778.01896 | 12388.62 | 17.8054 | 97398.15 | 42697202.8
L3-1/2X2-1/2X3/8 | L89X64X9.5 | 10.7593968 | 1367.7392 | 88.9 | 0 | 0 | 0 | 9.525 | 19.05 | 0 | 0 | 1065552.4 | 32118.64544 | 17861.89976 | 27.94 | 453692.3 | 17534.15848 | 9651.980696 | 18.1864 | 42871.84 | 19173460.9
L3-1/2X2-1/2X5/16 | L89X64X7.9 | 9.077776 | 1154.8364 | 88.9 | 0 | 0 | 0 | 7.9375 | 17.4625 | 0 | 0 | 915709.1 | 27366.39688 | 15158.0342 | 28.194 | 390008.8 | 14748.3576 | 8209.919064 | 18.3642 | 25431.74 | 11439627.9
L3-1/2X2-1/2X1/4 | L89X64X6.4 | 7.3515104 | 935.482 | 88.9 | 0 | 0 | 0 | 6.35 | 15.875 | 0 | 0 | 753378.9 | 22286.40704 | 12339.46 | 28.448 | 322579.4 | 11929.78 | 6718.69624 | 18.5674 | 13402.65 | 6042057.0
L3X3X1/2 | L76X76X12.7 | 13.914296 | 1774.19 | 76.2 | 0 | 0 | 0 | 12.7 | 22.225 | 0 | 0 | 915709.1 | 31299.29224 | 17370.28784 | 22.733 | 915709.1 | 31299.29224 | 17370.28784 | 22.733 | 95733.23 | 38669164.8
L3X3X7/16 | L76X76X11.1 | 12.3219648 | 1567.7388 | 76.2 | 0 | 0 | 0 | 11.1125 | 20.6375 | 0 | 0 | 824138.2 | 27858.0088 | 15502.16 | 22.9362 | 824138.2 | 27858.0088 | 15502.16 | 22.9362 | 65348.33 | 26853586.7
L3X3X3/8 | L76X76X9.5 | 10.6701072 | 1361.2876 | 76.2 | 0 | 0 | 0 | 9.525 | 19.05 | 0 | 0 | 728404.9948 | 24252.85472 | 13519.3278 | 23.114 | 728404.9948 | 24252.85472 | 13519.3278 | 23.114 | 42039.37 | 17508538.5
L3X3X5/16 | L76X76X7.9 | 8.9884864 | 1148.3848 | 76.2 | 0 | 0 | 0 | 7.9375 | 17.4625 | 0 | 0 | 624347.1384 | 20647.70064 | 11454.56 | 23.3172 | 624347.1384 | 20483.83 | 11454.56 | 23.3172 | 24849.02 | 10472898.8
L3X3X1/4 | L76X76X6.4 | 7.2771024 | 929.0304 | 76.2 | 0 | 0 | 0 | 6.35 | 15.875 | 0 | 0 | 511964.7 | 16714.80528 | 9324.239416 | 23.5204 | 511964.7 | 16714.80528 | 9324.239416 | 23.5204 | 13028.04 | 5531838.9
L3X3X3/16 | L76X76X4.8 | 5.506192 | 703.2244 | 76.2 | 0 | 0 | 0 | 4.7625 | 14.2875 | 0 | 0 | 394587.4 | 12683.59 | 7095.598712 | 23.6982 | 394587.4 | 12683.59 | 7095.598712 | 23.6982 | 5660.747 | 2416822.8
L3X2-1/2X1/2 | L76X64X12.7 | 12.6940048 | 1619.3516 | 76.2 | 0 | 0 | 0 | 12.7 | 22.225 | 0 | 0 | 861599.1 | 30479.93904 | 16878.67592 | 23.114 | 536938.5 | 21958.66576 | 12060.88 | 18.2372 | 88657.29 | 30076017.1
L3X2-1/2X7/16 | L76X64X11.1 | 11.2504896 | 1432.2552 | 76.2 | 0 | 0 | 0 | 11.1125 | 20.6375 | 0 | 0 | 778352.8 | 27202.52624 | 15092.49 | 23.2918 | 486990.8 | 19500.60616 | 10749.91 | 18.3896 | 60769.79 | 20865236.8
L3X2-1/2X3/8 | L76X64X9.5 | 9.7623296 | 1245.1588 | 76.2 | 0 | 0 | 0 | 9.525 | 19.05 | 0 | 0 | 686781.9 | 23761.2428 | 13158.81 | 23.4696 | 428718.4 | 16878.67592 | 9389.787672 | 18.5674 | 39250.62 | 13614768.4
L3X2-1/2X5/16 | L76X64X7.9 | 8.2444064 | 1051.6108 | 76.2 | 0 | 0 | 0 | 7.9375 | 17.4625 | 0 | 0 | 586886.3 | 20156.08872 | 11159.59 | 23.6728 | 369613.5 | 14305.91 | 7980.500168 | 18.7706 | 23308.96 | 8163490.3
L3X2-1/2X1/4 | L76X64X6.4 | 6.6818384 | 851.6112 | 76.2 | 0 | 0 | 0 | 6.35 | 15.875 | 0 | 0 | 482828.5 | 16387.064 | 9094.82052 | 23.876 | 305513.9 | 11585.65 | 6505.664408 | 18.9484 | 12320.45 | 4323427.5
L3X2-1/2X3/16 | L76X64X4.8 | 5.0746256 | 645.16 | 76.2 | 0 | 0 | 0 | 4.7625 | 14.2875 | 0 | 0 | 374192.1 | 12470.56 | 6931.728072 | 24.0538 | 236419.4 | 8783.466304 | 4965.280392 | 19.1262 | 5411.009 | 1879751.1
L3X2X1/2 | L76X51X12.7 | 11.458832 | 1458.0616 | 76.2 | 0 | 0 | 0 | 12.7 | 20.6375 | 0 | 0 | 799164.3 | 29168.97392 | 16387.064 | 23.4188 | 277626.4 | 14535.33 | 7701.92008 | 13.7922 | 79916.43 | 24383056.7
L3X2X3/8 | L76X51X9.5 | 8.854552 | 1129.03 | 76.2 | 0 | 0 | 0 | 9.525 | 17.4625 | 0 | 0 | 640996.4 | 22778.01896 | 12765.52 | 23.7998 | 224348.7 | 11126.82 | 6030.439552 | 14.097 | 35587.79 | 11090531.3
L3X2X5/16 | L76X51X7.9 | 7.4854448 | 954.8368 | 76.2 | 0 | 0 | 0 | 7.9375 | 15.875 | 0 | 0 | 549425.5 | 19500.60616 | 10848.24 | 24.003 | 194380.1 | 9373.400608 | 5145.538096 | 14.2748 | 21227.8 | 6659689.5
L3X2X1/4 | L76X51X6.4 | 6.0865744 | 774.192 | 76.2 | 0 | 0 | 0 | 6.35 | 14.2875 | 0 | 0 | 453692.3 | 15879.07 | 8865.401624 | 24.2062 | 162330.3 | 7587.210632 | 4227.862512 | 14.4526 | 11238.25 | 3544673.4
L3X2X3/16 | L76X51X4.8 | 4.6430592 | 591.61172 | 76.2 | 0 | 0 | 0 | 4.7625 | 12.7 | 0 | 0 | 352548 | 12175.59 | 6784.244496 | 24.4094 | 126950.6 | 5751.859464 | 3244.638672 | 14.6558 | 4953.154 | 1557508.0
L2-1/2X2-1/2X1/2 | L64X64X12.7 | 11.384424 | 1451.61 | 63.5 | 0 | 0 | 0 | 12.7 | 19.05 | 0 | 0 | 507802.3 | 21139.31256 | 11733.14 | 18.669 | 507802.3 | 21139.31256 | 11733.14 | 18.669 | 78251.51 | 21241187.0
L2-1/2X2-1/2X3/8 | L64X64X9.5 | 8.780144 | 1116.1268 | 63.5 | 0 | 0 | 0 | 9.525 | 15.875 | 0 | 0 | 404576.9 | 16550.93464 | 9143.981712 | 19.0246 | 404576.9 | 16387.064 | 9143.981712 | 19.0246 | 34672.08 | 9720998.4
L2-1/2X2-1/2X5/16 | L64X64X7.9 | 7.4110368 | 941.9336 | 63.5 | 0 | 0 | 0 | 7.9375 | 14.2875 | 0 | 0 | 348385.7 | 13978.17 | 7767.468336 | 19.2024 | 348385.7 | 13978.17 | 7767.468336 | 19.2024 | 20603.46 | 5854081.9
L2-1/2X2-1/2X1/4 | L64X64X6.4 | 6.0121664 | 767.7404 | 63.5 | 0 | 0 | 0 | 6.35 | 12.7 | 0 | 0 | 288032.1 | 11389.00948 | 6341.793768 | 19.4056 | 288032.1 | 11372.62 | 6341.793768 | 19.4056 | 10863.64 | 3115016.1
L2-1/2X2-1/2X3/16 | L64X64X4.8 | 4.5537696 | 581.28916 | 63.5 | 0 | 0 | 0 | 4.7625 | 11.1125 | 0 | 0 | 222683.8 | 8668.756856 | 4834.18388 | 19.5834 | 222683.8 | 8652.369792 | 4834.18388 | 19.5834 | 4745.038 | 1369532.9
L2-1/2X2X3/8 | L64X51X9.5 | 7.887248 | 1006.4496 | 63.5 | 0 | 0 | 0 | 9.525 | 15.875 | 0 | 0 | 380435.5 | 16092.1 | 8947.336944 | 19.4564 | 213526.7 | 10766.3 | 5915.730104 | 14.5796 | 31050.86 | 7196761.2
L2-1/2X2X5/16 | L64X51X7.9 | 6.6818384 | 851.6112 | 63.5 | 0 | 0 | 0 | 7.9375 | 14.2875 | 0 | 0 | 328822.8 | 13748.75 | 7619.98476 | 19.6596 | 185639.2 | 9127.594648 | 5063.602776 | 14.7574 | 18480.68 | 4350281.0
L2-1/2X2X1/4 | L64X51X6.4 | 5.431784 | 690.3212 | 63.5 | 0 | 0 | 0 | 6.35 | 12.7 | 0 | 0 | 273047.8 | 11274.3 | 6243.471384 | 19.8628 | 154838.1 | 7439.727056 | 4145.927192 | 14.9606 | 9781.439 | 2336262.0
L2-1/2X2X3/16 | L64X51X4.8 | 4.1370848 | 527.74088 | 63.5 | 0 | 0 | 0 | 4.7625 | 11.1125 | 0 | 0 | 212694.3 | 8668.756856 | 4801.409752 | 20.066 | 121539.6 | 5686.311208 | 3195.47748 | 15.1638 | 4287.184 | 1020436.3
L2X2X3/8 | L51X51X9.5 | 6.919944 | 883.8692 | 50.8 | 0 | 0 | 0 | 9.525 | 15.875 | 0 | 0 | 198126.2 | 10307.46 | 5702.698272 | 15.0114 | 198126.2 | 10291.08 | 5702.698272 | 15.0114 | 27388.03 | 4672524.1
L2X2X5/16 | L51X51X7.9 | 5.8633504 | 748.3856 | 50.8 | 0 | 0 | 0 | 7.9375 | 14.2875 | 0 | 0 | 172319.8 | 8799.853368 | 4883.345072 | 15.1892 | 172319.8 | 8783.466304 | 4883.345072 | 15.1892 | 16357.9 | 2846480.2
L2X2X1/4 | L51X51X6.4 | 4.7769936 | 609.03104 | 50.8 | 0 | 0 | 0 | 6.35 | 12.7 | 0 | 0 | 144016.1 | 7210.30816 | 3998.443616 | 15.367 | 144016.1 | 7210.30816 | 3998.443616 | 15.367 | 8699.237 | 1530654.4
L2X2X3/16 | L51X51X4.8 | 3.6608736 | 465.80552 | 50.8 | 0 | 0 | 0 | 4.7625 | 11.1125 | 0 | 0 | 112798.7 | 5538.827632 | 3080.768032 | 15.5448 | 112798.7 | 5538.827632 | 3080.768032 | 15.5448 | 3829.329 | 671339.7
L2X2X1/8 | L51X51X3.2 | 2.4852272 | 316.77356 | 50.8 | 0 | 0 | 0 | 3.175 | 9.525 | 0 | 0 | 78667.74 | 3769.02472 | 2113.931256 | 15.748 | 78667.74 | 3769.02472 | 2113.931256 | 15.748 | 1207.071 | 214828.7
WT22X167.5 | WT550X249.5 | 249.2668 | 31677.356 | 558.8 | 406.4 | 25.908 | 44.958 | 0 | 21.717 | 0 | 19.1 | 899059879.3 | 3818185.912 | 2146705.384 | 168.402 | 249738855.4 | 1933673.552 | 1233945.9 | 88.9 | 15442185.9 | 116544566078.4
WT22X145 | WT550X216.5 | 215.7832 | 27677.364 | 553.72 | 401.32 | 22.098 | 40.132 | 0 | 21.7805 | 0 | 22.3 | 765865823.1 | 3228251.608 | 1818964.104 | 166.37 | 217689035.6 | 1687867.592 | 1083184.9 | 88.646 | 10697147.6 | 74921506764.7
WT22X131 | WT550X195 | 194.94896 | 24903.176 | 551.18 | 401.32 | 20.066 | 36.068 | 0 | 21.082 | 0 | 24.6 | 686781852.2 | 2900510.328 | 1638706.4 | 165.862 | 192715150.1 | 1496138.9 | 963559.3632 | 87.884 | 7825150.8 | 54781316774.2
WT22X115 | WT550X171.5 | 171.1384 | 21806.408 | 546.1 | 401.32 | 18.034 | 30.988 | 0 | 21.3995 | 0 | 27.4 | 599373252.9 | 2572769.048 | 1451893.9 | 165.862 | 165660107.4 | 1283107.1 | 827546.732 | 87.122 | 5161269.7 | 37326485449.1
WT20X296.5 | WT500X441.5 | 441.23944 | 56257.952 | 546.1 | 424.18 | 45.466 | 82.042 | 0 | 32.258 | 0 | 9.54 | 1377726018.7 | 6210697.256 | 3424896.376 | 156.464 | 524451596.3 | 3932895.36 | 2474446.664 | 96.52 | 91987145.1 | 628373927703.8
WT20X251.5 | WT500X374 | 374.27224 | 47741.84 | 533.4 | 416.56 | 39.116 | 70.104 | 0 | 31.496 | 0 | 11.1 | 1136311791.9 | 5161925.16 | 2867736.2 | 154.178 | 424556054.1 | 3228251.608 | 2048383 | 94.488 | 57856168.2 | 381320930486.9
WT20X215.5 | WT500X321 | 320.69848 | 40903.144 | 523.24 | 411.48 | 34.036 | 59.944 | 0 | 32.131 | 0 | 12.8 | 953169964.6 | 4358959.024 | 2425285.472 | 152.654 | 350883091.8 | 2687478.496 | 1704254.656 | 92.71 | 36711611.7 | 236580098421.8
WT20X198.5 | WT500X295.5 | 295.39976 | 37677.344 | 520.7 | 408.94 | 30.988 | 55.88 | 0 | 33.02 | 0 | 14 | 861599051.0 | 3932895.36 | 2195866.576 | 151.384 | 320914429.1 | 2458059.6 | 1568242.0 | 92.202 | 29385938.6 | 181798781647.6
WT20X186 | WT500X277 | 276.79776 | 35290.252 | 515.62 | 408.94 | 29.464 | 52.07 | 0 | 32.0675 | 0 | 14.7 | 803326651.4 | 3687089.4 | 2064770.064 | 151.13 | 295524312.2 | 2277801.896 | 1448616.5 | 91.44 | 24141422.7 | 150111549395.9
WT20X181 | WT500X269.5 | 269.35696 | 34387.028 | 515.62 | 406.4 | 28.448 | 51.054 | 0 | 31.496 | 0 | 15.3 | 778352765.9 | 3555992.888 | 1999221.808 | 150.368 | 287615915.1 | 2212253.64 | 1414203.6 | 91.44 | 22559743.3 | 137221827802.0
WT20X162 | WT500X241.5 | 241.08192 | 30774.132 | 510.54 | 403.86 | 25.4 | 45.974 | 0 | 31.8135 | 0 | 17.1 | 686781852.2 | 3146316.288 | 1769802.912 | 149.352 | 253484938.2 | 1950060.616 | 1255249.1 | 90.678 | 16482764.5 | 97209983687.5
WT20X148.5 | WT500X221.5 | 220.99176 | 28193.492 | 505.46 | 401.32 | 23.622 | 41.91 | 0 | 32.7025 | 0 | 18.4 | 624347138.4 | 2884123.264 | 1620680.6 | 149.098 | 227262358.4 | 1753415.848 | 1130707.416 | 89.916 | 12695058.5 | 74921506764.7
WT20X138.5 | WT500X206 | 206.11016 | 26258.012 | 502.92 | 401.32 | 21.082 | 40.132 | 0 | 32.893 | 0 | 20.6 | 566074738.8 | 2572769.048 | 1451893.9 | 146.812 | 217272804.2 | 1671480.528 | 1079907.5 | 90.932 | 10697147.6 | 58540818905.7
WT20X124.5 | WT500X185.5 | 185.27592 | 23677.372 | 500.38 | 401.32 | 19.05 | 36.068 | 0 | 32.1945 | 0 | 22.8 | 503640025.0 | 2294188.96 | 1301132.9 | 146.05 | 192715150.1 | 1487945.4 | 963559.3632 | 90.17 | 7908397.1 | 42428666913.3
WT20X107.5 | WT500X160.5 | 159.9772 | 20451.572 | 495.3 | 401.32 | 16.51 | 30.988 | 0 | 32.512 | 0 | 26.3 | 428718368.4 | 1966447.68 | 1114320.352 | 145.034 | 165660107.4 | 1274913.6 | 827546.732 | 89.916 | 5161269.7 | 27122122520.5
WT20X99.5 | WT500X148 | 148.07192 | 18838.672 | 490.22 | 401.32 | 16.51 | 27.178 | 0 | 31.5595 | 0 | 26.3 | 411236648.5 | 1917286.488 | 1089739.756 | 147.574 | 144432304.7 | 1117597.8 | 722669.5224 | 87.63 | 3796030.6 | 22422744856.1
WT20X196 | WT500X292 | 291.67936 | 37225.732 | 528.32 | 314.96 | 36.068 | 64.008 | 0 | 32.8295 | 0 | 12 | 944845336.1 | 4522829.664 | 2507220.792 | 159.512 | 166908801.7 | 1737028.784 | 1063520.5 | 67.056 | 35629410.0 | 215365764965.2
WT20X165.5 | WT500X247 | 246.29048 | 31419.292 | 518.16 | 309.88 | 30.988 | 54.102 | 0 | 31.623 | 0 | 14 | 782515080.1 | 3785411.784 | 2097544.192 | 157.734 | 134026519.0 | 1404371.4 | 866875.6856 | 65.278 | 21893773.0 | 130239895271.9
WT20X163.5 | WT500X243 | 243.31416 | 30967.68 | 518.16 | 307.34 | 29.972 | 54.102 | 0 | 31.623 | 0 | 14.5 | 765865823.1 | 3670702.336 | 2048383 | 157.226 | 133194056.2 | 1392900.44 | 863598.2728 | 65.532 | 21394295.3 | 120572604076.5
WT20X139 | WT500X207.5 | 206.85424 | 26387.044 | 510.54 | 304.8 | 25.908 | 45.974 | 0 | 31.8135 | 0 | 16.8 | 640996395.4 | 3113542.16 | 1737028.784 | 155.956 | 108220170.7 | 1143817.1 | 712837.284 | 64.008 | 13402651.9 | 74652970898.1
WT20X132 | WT500X196.5 | 196.43712 | 25032.208 | 508 | 302.26 | 24.384 | 43.942 | 0 | 32.258 | 0 | 17.8 | 603535567.1 | 2916897.392 | 1625596.7 | 155.194 | 102392930.7 | 1081546.224 | 676785.7432 | 64.008 | 11612856.8 | 62568856903.8
WT20X117.5 | WT500X175 | 174.8588 | 22258.02 | 502.92 | 302.26 | 21.082 | 40.132 | 0 | 32.893 | 0 | 20.6 | 524451596.3 | 2507220.792 | 1404371.4 | 153.416 | 92403376.5 | 966836.776 | 611237.4872 | 64.516 | 8574367.4 | 41891595180.3
WT20X105.5 | WT500X157 | 157.00088 | 19999.96 | 500.38 | 299.72 | 19.05 | 36.068 | 0 | 32.1945 | 0 | 22.8 | 466179196.7 | 2245027.768 | 1256887.8 | 152.654 | 81165128.0 | 853766.0344 | 540773.112 | 63.754 | 6326717.7 | 30344552919.0
WT20X91.5 | WT500X136 | 136.16664 | 17354.804 | 495.3 | 299.72 | 16.51 | 30.988 | 0 | 32.512 | 0 | 26.3 | 398749705.7 | 1917286.488 | 1078268.8 | 151.638 | 69926879.5 | 730863.0544 | 467031.324 | 63.5 | 4162314.256 | 19361435977.5
WT20X83.5 | WT500X124.5 | 124.26136 | 15870.936 | 490.22 | 299.72 | 16.51 | 25.908 | 0 | 32.8295 | 0 | 26.3 | 374192051.6 | 1884512.36 | 1043856.0 | 153.67 | 58688631.0 | 619431.0192 | 391650.8296 | 60.96 | 2909457.7 | 16890906005.4
WT20X74.5 | WT500X111 | 110.86792 | 14129.004 | 485.14 | 299.72 | 16.002 | 21.082 | 0 | 32.893 | 0 | 27.1 | 339228611.9 | 1769802.912 | 978307.7208 | 154.94 | 47450382.5 | 506360.2776 | 317909.0416 | 58.166 | 1939638.4 | 13937011473.4
WT18X399 | WT460X594 | 593.77584 | 75483.72 | 533.4 | 457.2 | 60.452 | 108.966 | 0 | 32.3215 | 0 | 6.62 | 1635789502.6 | 7833016.592 | 4211475.448 | 147.066 | 874085993.8 | 6079600.744 | 3834572.976 | 107.442 | 217689035.6 | 1530654439278.5
WT18X325 | WT460X483.5 | 483.652 | 61612.78 | 513.08 | 447.04 | 50.038 | 89.916 | 0 | 32.3215 | 0 | 7.99 | 1261181219.6 | 6112374.872 | 3326573.992 | 143.256 | 670132595.2 | 4752248.56 | 2998832.712 | 104.394 | 122372039.1 | 808292958285.7
WT18X263.5 | WT460X392 | 392.13016 | 49935.384 | 497.84 | 436.88 | 40.894 | 73.914 | 0 | 32.4485 | 0 | 9.78 | 973981535.9 | 4752248.56 | 2605543.176 | 139.7 | 516126967.7 | 3719863.528 | 2376124.28 | 101.854 | 67845722.4 | 421601310468.0
WT18X219.5 | WT460X326.5 | 326.65112 | 41612.82 | 485.14 | 431.8 | 34.544 | 61.976 | 0 | 31.6865 | 0 | 11.6 | 786677394.4 | 3850960.04 | 2130318.32 | 137.414 | 414566499.9 | 2998832.712 | 1917286.488 | 99.822 | 40083086.3 | 240071064686.8
WT18X196.5 | WT460X292.5 | 292.42344 | 37290.248 | 480.06 | 426.72 | 30.988 | 55.88 | 0 | 31.4325 | 0 | 12.9 | 690944166.5 | 3392122.248 | 1884512.36 | 136.398 | 365034960.3 | 2654704.368 | 1704254.656 | 98.806 | 29344315.5 | 171057346986.0
WT18X179.5 | WT460X267 | 267.12472 | 33999.932 | 474.98 | 424.18 | 28.448 | 51.054 | 0 | 31.496 | 0 | 14.1 | 624347138.4 | 3064380.968 | 1704254.656 | 135.382 | 327157900.5 | 2392511.344 | 1540384.016 | 98.044 | 22476497.0 | 128897215939.2
WT18X164 | WT460X244 | 244.05824 | 31096.712 | 469.9 | 421.64 | 25.908 | 46.99 | 0 | 32.385 | 0 | 15.4 | 561912424.6 | 2753026.752 | 1542022.7 | 134.366 | 295940543.6 | 2163092.448 | 1401093.972 | 97.536 | 17440096.7 | 97478519554.1
WT18X150 | WT460X223 | 223.224 | 28451.556 | 467.36 | 424.18 | 24.003 | 42.672 | 0 | 31.9405 | 0 | 16.7 | 511964653.5 | 2507220.792 | 1410926.2 | 133.858 | 269717963.8 | 1966447.68 | 1274913.6 | 97.282 | 13319405.6 | 74652970898.1
WT18X140 | WT460X208.5 | 208.3424 | 26580.592 | 464.82 | 421.64 | 22.479 | 39.878 | 0 | 31.5595 | 0 | 17.8 | 474503825.2 | 2326963.088 | 1310965.12 | 133.35 | 249322623.9 | 1818964.104 | 1183146.0 | 96.774 | 10905263.4 | 60689105838.1
WT18X130 | WT460X193.5 | 193.4608 | 24645.112 | 459.74 | 421.64 | 21.336 | 36.576 | 0 | 31.6865 | 0 | 18.7 | 441205311.1 | 2179479.512 | 1230668.5 | 133.604 | 226846127.0 | 1671480.528 | 1078268.8 | 95.758 | 8615990.5 | 48604991843.8
WT18X122.5 | WT460X182.5 | 182.2996 | 23225.76 | 457.2 | 419.1 | 20.32 | 34.29 | 0 | 32.385 | 0 | 19.7 | 414150268.5 | 2048383 | 1163481.544 | 133.604 | 211029332.8 | 1553493.7 | 1006165.7 | 95.25 | 7200803.7 | 40548915847.6
WT18X115 | WT460X171 | 171.1384 | 21806.408 | 457.2 | 419.1 | 19.304 | 32.004 | 0 | 31.496 | 0 | 20.7 | 388760151.5 | 1933673.552 | 1097933.288 | 133.35 | 195628770.0 | 1442061.632 | 934062.648 | 94.742 | 5952109.4 | 33566983317.5
WT18X128 | WT460X190.5 | 190.48448 | 24322.532 | 474.98 | 309.88 | 24.384 | 43.942 | 0 | 22.733 | 0 | 16.9 | 503640025.0 | 2556381.984 | 1432229.4 | 143.764 | 109885096.4 | 1122513.884 | 707921.1648 | 67.31 | 10988509.6 | 55049852640.7
WT18X116 | WT460X172.5 | 172.62656 | 21999.956 | 472.44 | 307.34 | 22.098 | 39.878 | 0 | 22.0345 | 0 | 18.7 | 449529939.6 | 2294188.96 | 1286384.524 | 143.002 | 97398153.6 | 997972.1976 | 632540.6704 | 66.548 | 8199759.1 | 40548915847.6
WT18X105 | WT460X156.5 | 156.2568 | 19935.444 | 464.82 | 309.88 | 21.082 | 34.544 | 0 | 24.1935 | 0 | 19.6 | 409987954.2 | 2146705.384 | 1197894.4 | 143.51 | 85743673.7 | 875069.2176 | 553882.7632 | 65.532 | 5785616.8 | 31955768118.3
WT18X97 | WT460X144.5 | 144.35152 | 18387.06 | 462.28 | 307.34 | 19.431 | 32.004 | 0 | 23.5585 | 0 | 21.2 | 375024514.5 | 1966447.68 | 1097933.288 | 142.748 | 77835276.6 | 799688.7232 | 506360.2776 | 65.024 | 4620168.8 | 24893274828.3
WT18X91 | WT460X135.5 | 135.42256 | 17290.288 | 462.28 | 307.34 | 18.415 | 29.972 | 0 | 24.003 | 0 | 22.4 | 351715554.6 | 1851738.232 | 1034023.7 | 142.748 | 72424268.1 | 742333.9992 | 471947.4432 | 64.77 | 3829329.1 | 20838383243.5
WT18X85 | WT460X126.5 | 126.4936 | 16129 | 459.74 | 304.8 | 17.272 | 27.94 | 0 | 22.86 | 0 | 23.9 | 327157900.5 | 1720641.72 | 965198.0696 | 142.494 | 66597028.1 | 684979.2752 | 435895.9024 | 64.262 | 3125898.0 | 16971466765.3
WT18X80 | WT460X119 | 119.0528 | 15161.26 | 457.2 | 304.8 | 16.51 | 25.908 | 0 | 23.3045 | 0 | 25 | 308011254.9 | 1638706.4 | 914398.1712 | 142.494 | 61186019.6 | 632540.6704 | 403121.7744 | 63.5 | 2568147.9 | 14393522446.5
WT18X75 | WT460X111.5 | 111.612 | 14258.036 | 454.66 | 304.8 | 15.875 | 23.876 | 0 | 23.749 | 0 | 26 | 290529535.1 | 1564964.612 | 870153.0984 | 142.748 | 56191242.5 | 580102.0656 | 368708.94 | 62.738 | 2097806.4 | 12352649860.8
WT18X67.5 | WT460X100.5 | 100.4508 | 12838.684 | 452.12 | 304.8 | 15.24 | 20.066 | 0 | 22.7965 | 0 | 27.1 | 265139418.1 | 1476474.5 | 814437.0808 | 143.764 | 47034151.1 | 488334.5072 | 309715.5096 | 60.452 | 1448485.4 | 10016387821.9
WT16.5X193.5 | WT420X288 | 287.95896 | 36774.12 | 457.2 | 411.48 | 32.004 | 57.912 | 0 | 23.0505 | 0 | 11.8 | 607697881.4 | 3162703.352 | 1753415.848 | 128.778 | 337147454.7 | 2556381.984 | 1638706.4 | 95.758 | 30759502.4 | 165149557922.2
WT16.5X177 | WT420X249 | 263.40432 | 33612.836 | 452.12 | 408.94 | 29.464 | 53.086 | 0 | 21.5265 | 0 | 12.8 | 549425481.8 | 2851349.136 | 1586267.8 | 127.762 | 303432709.3 | 2310576.024 | 1484668.0 | 94.996 | 23766814.4 | 125674785540.8
WT16.5X159 | WT420X236.5 | 236.61744 | 30193.488 | 447.04 | 406.4 | 26.416 | 48.006 | 0 | 21.844 | 0 | 14.3 | 482828453.7 | 2523607.856 | 1406010.1 | 126.746 | 268469269.5 | 2048383 | 1322436.1 | 94.234 | 17523343.0 | 89959515290.9
WT16.5X145.5 | WT420X216.5 | 216.52728 | 27612.848 | 441.96 | 403.86 | 24.384 | 43.942 | 0 | 22.733 | 0 | 15.5 | 441205311.1 | 2294188.96 | 1283107.1 | 125.984 | 241830458.3 | 1851738.232 | 1197894.4 | 93.472 | 13527521.3 | 68745181834.3
WT16.5X131.5 | WT420X196 | 195.69304 | 24967.692 | 439.42 | 401.32 | 22.098 | 39.878 | 0 | 22.0345 | 0 | 17.1 | 392506234.3 | 2048383 | 1150371.9 | 125.222 | 215191647.0 | 1655093.464 | 1073352.692 | 92.71 | 10114423.6 | 50484742909.5
WT16.5X120.5 | WT420X179.5 | 179.32328 | 22903.18 | 434.34 | 403.86 | 21.082 | 35.56 | 0 | 21.59 | 0 | 18 | 362953803.1 | 1900899.424 | 1078268.8 | 125.984 | 193963844.3 | 1487945.4 | 963559.3632 | 91.948 | 7492165.7 | 39206236514.9
WT16.5X110.5 | WT420X164.5 | 164.44168 | 21032.216 | 431.8 | 401.32 | 19.685 | 32.258 | 0 | 21.717 | 0 | 19.2 | 332568909.1 | 1753415.848 | 996333.4912 | 125.73 | 174817198.8 | 1345378.0 | 871791.8048 | 91.186 | 5785616.8 | 30344552919.0
WT16.5X100.5 | WT420X149.5 | 149.56008 | 19096.736 | 426.72 | 398.78 | 18.161 | 29.21 | 0 | 21.59 | 0 | 20.8 | 301767783.6 | 1602654.9 | 909482.052 | 125.73 | 156086784.6 | 1201171.8 | 780024.2464 | 90.424 | 4328806.8 | 22798695069.3
WT16.5X84.5 | WT420X125.5 | 125.74952 | 15999.968 | 429.26 | 292.1 | 17.018 | 30.988 | 0 | 22.987 | 0 | 22.4 | 270134195.2 | 1487945.4 | 837378.9704 | 130.048 | 64515871.0 | 689895.3944 | 442450.728 | 63.5 | 3666998.9 | 14876887006.3
WT16.5X76 | WT420X113 | 113.10016 | 14451.584 | 424.18 | 294.64 | 16.129 | 26.924 | 0 | 22.2885 | 0 | 23.6 | 246409004.0 | 1384706.908 | 776746.8336 | 130.556 | 56607473.9 | 604682.6616 | 386734.7104 | 62.738 | 2563985.6 | 11547042261.2
WT16.5X70.5 | WT420X105 | 104.91528 | 13419.328 | 424.18 | 292.1 | 15.367 | 24.384 | 0 | 21.6535 | 0 | 24.8 | 229759746.9 | 1307687.7 | 732501.7608 | 130.81 | 51196465.3 | 547327.9376 | 349044.4632 | 61.722 | 2014560.1 | 9506169675.5
WT16.5X65 | WT420X96.5 | 96.7304 | 12387.072 | 419.1 | 292.1 | 14.732 | 21.717 | 0 | 22.733 | 0 | 25.8 | 213526721.3 | 1238862.0 | 689895.3944 | 131.572 | 45369225.4 | 486695.8008 | 309715.5096 | 60.452 | 1527569.3 | 7868100889.6
WT16.5X59 | WT420X88 | 87.80144 | 11161.268 | 416.56 | 292.1 | 13.97 | 18.796 | 0 | 22.479 | 0 | 27.3 | 195212538.6 | 1160204.1 | 642372.9088 | 132.08 | 38917638.3 | 419508.8384 | 267109.1432 | 58.928 | 1098851.0 | 6283739277.0
WT15X195.5 | WT380X291 | 290.93528 | 37161.216 | 421.64 | 396.24 | 34.544 | 61.976 | 0 | 23.749 | 0 | 9.83 | 507802339.2 | 2900510.328 | 1587906.5 | 117.094 | 322163123.4 | 2539994.92 | 1625596.7 | 93.218 | 35920772.0 | 170788811119.5
WT15X178.5 | WT380X265.5 | 265.63656 | 33870.9 | 416.56 | 393.7 | 31.496 | 56.896 | 0 | 22.479 | 0 | 10.8 | 453692253.9 | 2605543.176 | 1428952.0 | 115.824 | 288448377.9 | 2294188.96 | 1468280.9 | 92.456 | 27721012.9 | 128360144206.2
WT15X163 | WT380X242 | 242.57008 | 30903.164 | 411.48 | 391.16 | 28.956 | 52.07 | 0 | 22.5425 | 0 | 11.7 | 408323028.5 | 2343350.152 | 1291300.6 | 114.808 | 258895946.7 | 2064770.064 | 1327352.184 | 91.44 | 21311049.0 | 96941447821.0
WT15X146 | WT380X217 | 217.27136 | 27677.364 | 406.4 | 388.62 | 25.908 | 46.99 | 0 | 22.86 | 0 | 13.1 | 358375257.4 | 2048383 | 1140539.7 | 113.792 | 228511052.7 | 1818964.104 | 1178229.9 | 90.932 | 15608678.46 | 69013717700.8
WT15X130.5 | WT380X194.5 | 194.20488 | 24774.144 | 401.32 | 386.08 | 23.622 | 41.91 | 0 | 23.1775 | 0 | 14.4 | 318417040.6 | 1835351.168 | 1022552.8 | 113.284 | 199791084.3 | 1604293.6 | 1037301.2 | 89.662 | 11196625.3 | 49410599443.4
WT15X117.5 | WT380X175 | 174.8588 | 22322.536 | 398.78 | 383.54 | 21.082 | 38.1 | 0 | 22.225 | 0 | 16.1 | 280539980.9 | 1609209.7 | 902927.2264 | 112.014 | 177730818.7 | 1433868.1 | 930785.2352 | 89.154 | 8366251.7 | 35715270249.8
WT15X105.5 | WT380X157 | 157.00088 | 20064.476 | 393.7 | 383.54 | 19.685 | 33.528 | 0 | 23.622 | 0 | 17.2 | 253901169.6 | 1466642.228 | 827546.732 | 112.522 | 157335478.9 | 1265081.3 | 820991.9064 | 88.646 | 5868863.1 | 25886857534.5
WT15X95.5 | WT380X142 | 142.11928 | 18128.996 | 388.62 | 381 | 18.034 | 30.226 | 0 | 22.1615 | 0 | 18.8 | 228511052.7 | 1324074.8 | 748888.8248 | 112.268 | 139853759.0 | 1129068.7 | 732501.7608 | 87.884 | 4370430.0 | 19119753697.7
WT15X86.5 | WT380X128.5 | 128.72584 | 16451.58 | 386.08 | 381 | 16.637 | 27.178 | 0 | 23.622 | 0 | 20.4 | 206867018.5 | 1204449.204 | 683340.5688 | 112.268 | 124453196.3 | 1006165.7 | 653843.8536 | 86.868 | 3238280.5 | 14232400926.6
WT15X74 | WT380X110 | 110.12384 | 13999.972 | 388.62 | 266.7 | 16.51 | 29.972 | 0 | 22.4155 | 0 | 20.8 | 193963844.3 | 1183146.0 | 665314.7984 | 117.602 | 47450382.5 | 555521.4696 | 355599.2888 | 57.912 | 3013515.5 | 10096948581.9
WT15X66 | WT380X98 | 98.21856 | 12516.104 | 386.08 | 266.7 | 15.621 | 25.4 | 0 | 22.225 | 0 | 22 | 175233430.2 | 1094655.9 | 612876.1936 | 118.364 | 40790679.7 | 478502.2688 | 304799.3904 | 57.15 | 2018722.4 | 7653272196.4
WT15X62 | WT380X92.5 | 92.26592 | 11741.912 | 383.54 | 266.7 | 14.859 | 23.622 | 0 | 22.4155 | 0 | 23.1 | 164827644.5 | 1034023.7 | 578463.3592 | 118.364 | 37627320.9 | 442450.728 | 281857.5008 | 56.642 | 1656601.1 | 6418007210.3
WT15X58 | WT380X86.5 | 86.31328 | 11032.236 | 381 | 266.7 | 14.351 | 21.59 | 0 | 22.86 | 0 | 23.9 | 155254321.7 | 989778.6656 | 552244.0568 | 118.618 | 34172600.0 | 403121.7744 | 255638.1984 | 55.626 | 1336102.9 | 5504985264.1
WT15X54 | WT380X80.5 | 80.36064 | 10258.044 | 378.46 | 266.7 | 13.843 | 19.304 | 0 | 23.5585 | 0 | 24.8 | 145264767.5 | 945533.5928 | 524386.048 | 119.126 | 30384894.1 | 358876.7016 | 227780.1896 | 54.61 | 1036416.2 | 4645670491.1
WT15X49.5 | WT380X73.5 | 73.66392 | 9354.82 | 375.92 | 266.7 | 13.208 | 17.018 | 0 | 22.6695 | 0 | 26 | 134026519.0 | 891456.2816 | 491611.92 | 119.634 | 26597188.1 | 316270.3352 | 199922.1808 | 53.34 | 782515.1 | 3840062891.5
WT15X45 | WT380X67 | 66.9672 | 8516.112 | 375.92 | 264.16 | 11.938 | 15.494 | 0 | 22.606 | 0 | 28.7 | 120707113.4 | 802966.136 | 444089.4344 | 119.126 | 23850060.7 | 283496.2072 | 180257.704 | 53.086 | 586886.3 | 2819626598.7
WT13.5X269.5 | WT345X401 | 401.05912 | 51161.188 | 414.02 | 388.62 | 50.038 | 89.916 | 0 | 22.7965 | 0 | 6.06 | 636834081.2 | 3965669.488 | 2097544.192 | 111.506 | 441205311.1 | 3572379.952 | 2261414.832 | 92.71 | 102809162.1 | 467252407779.8
WT13.5X184 | WT345X274 | 273.82144 | 34967.672 | 386.08 | 373.38 | 35.052 | 62.992 | 0 | 22.733 | 0 | 8.64 | 390841308.6 | 2474446.664 | 1338823.1 | 105.664 | 272631583.8 | 2294188.96 | 1463364.8 | 88.392 | 35171555.5 | 142861080999.3
WT13.5X168 | WT345X250 | 250.01088 | 31935.42 | 381 | 370.84 | 32.004 | 57.912 | 0 | 23.0505 | 0 | 9.47 | 349218166.1 | 2212253.64 | 1202810.5 | 104.648 | 244327846.8 | 2064770.064 | 1324074.8 | 87.63 | 27221535.2 | 107682882482.6
WT13.5X153.5 | WT345X228.5 | 228.43256 | 29161.232 | 375.92 | 365.76 | 29.464 | 53.086 | 0 | 23.114 | 0 | 10.3 | 313422263.5 | 1982834.744 | 1088101.0 | 103.632 | 219353961.3 | 1851738.232 | 1194617.0 | 86.614 | 21019687.0 | 81634903428.2
WT13.5X140.5 | WT345X209.5 | 209.08648 | 26709.624 | 370.84 | 365.76 | 26.924 | 49.022 | 0 | 22.4155 | 0 | 11.3 | 281788675.1 | 1786189.976 | 981585.1336 | 102.616 | 198542390.0 | 1687867.592 | 1088101.0 | 86.106 | 16482764.5 | 62300321037.3
WT13.5X129 | WT345X192 | 191.97264 | 24516.08 | 368.3 | 363.22 | 24.892 | 44.958 | 0 | 23.3045 | 0 | 12.2 | 255149863.9 | 1620680.6 | 896372.4008 | 102.108 | 178979513.0 | 1528913.1 | 986501.2528 | 85.344 | 12778304.8 | 47799384244.1
WT13.5X117.5 | WT345X175 | 174.8588 | 22387.052 | 363.22 | 360.68 | 23.114 | 40.894 | 0 | 22.606 | 0 | 13.1 | 231424672.6 | 1473197.1 | 819353.2 | 101.6 | 159832867.4 | 1373236.0 | 888178.8688 | 84.582 | 9739815.4 | 36252341982.9
WT13.5X108.5 | WT345X161.5 | 161.46536 | 20645.12 | 360.68 | 358.14 | 21.082 | 38.1 | 0 | 22.225 | 0 | 14.4 | 208948175.7 | 1328990.9 | 740695.2928 | 100.584 | 146513461.8 | 1261803.928 | 817714.4936 | 84.328 | 7825150.8 | 28196265986.7
WT13.5X97 | WT345X144.5 | 144.35152 | 18451.576 | 358.14 | 355.6 | 19.05 | 34.036 | 0 | 23.114 | 0 | 15.9 | 184806753.0 | 1176591.2 | 660398.6792 | 100.076 | 128615510.5 | 1111042.9 | 722669.5224 | 83.566 | 5619124.2 | 19952214883.9
WT13.5X89 | WT345X132.5 | 132.44624 | 16903.192 | 353.06 | 358.14 | 18.415 | 30.226 | 0 | 22.1615 | 0 | 16.5 | 172319810.2 | 1109404.2 | 625985.8448 | 100.838 | 115712336.3 | 996333.4912 | 645650.3216 | 82.55 | 4162314.256 | 15494519499.4
WT13.5X80.5 | WT345X120 | 119.79688 | 15354.808 | 350.52 | 355.6 | 16.764 | 27.432 | 0 | 23.368 | 0 | 18.1 | 154838090.3 | 996333.4912 | 563715.0016 | 100.33 | 103225393.5 | 893094.988 | 580102.0656 | 82.042 | 3134222.6 | 11466481501.3
WT13.5X73 | WT345X108.5 | 108.63568 | 13935.456 | 347.98 | 355.6 | 15.367 | 24.765 | 0 | 22.86 | 0 | 19.7 | 139853759.0 | 901288.52 | 511276.3968 | 100.33 | 92403376.5 | 799688.7232 | 519469.9288 | 81.28 | 2339220.6 | 8512586969.3
WT13.5X64.5 | WT345X96 | 95.98632 | 12193.524 | 350.52 | 254 | 15.494 | 27.94 | 0 | 22.86 | 0 | 19.9 | 134442750.5 | 902927.2264 | 507998.984 | 104.902 | 38376537.4 | 471947.4432 | 301521.9776 | 56.134 | 2310084.4 | 6444860797.0
WT13.5X57 | WT345X85 | 84.82512 | 10838.688 | 345.44 | 256.54 | 14.478 | 23.622 | 0 | 22.4155 | 0 | 21.3 | 120290882.0 | 825908.0256 | 463753.9112 | 105.41 | 33007152.1 | 403121.7744 | 258915.6112 | 55.372 | 1519244.7 | 4699377664.5
WT13.5X51 | WT345X76 | 75.89616 | 9677.4 | 342.9 | 254 | 13.081 | 21.082 | 0 | 23.368 | 0 | 23.5 | 107387707.8 | 737417.88 | 414592.7192 | 105.156 | 28969707.2 | 355599.2888 | 227780.1896 | 54.61 | 1094688.6 | 3383551918.4
WT13.5X47 | WT345X70 | 69.94352 | 8903.208 | 342.9 | 253.746 | 12.446 | 18.923 | 0 | 22.352 | 0 | 24.7 | 99479310.7 | 694811.5136 | 390012.1232 | 105.664 | 25806348.4 | 317909.0416 | 203199.5936 | 53.848 | 836625.2 | 2739065838.7
WT13.5X42 | WT345X62.5 | 62.50272 | 7999.984 | 340.36 | 252.984 | 11.684 | 16.256 | 0 | 23.4315 | 0 | 26.3 | 89905987.9 | 642372.9088 | 358876.7016 | 106.172 | 21977019.3 | 272025.2624 | 173702.8784 | 52.578 | 582724 | 2091894400.3
WT12X185 | WT305X275.5 | 275.3096 | 35096.704 | 355.6 | 347.98 | 38.608 | 69.088 | 0 | 22.987 | 0 | 7.09 | 324244280.5 | 2294188.96 | 1224113.7 | 96.012 | 241830458.3 | 2179479.512 | 1394539.1 | 83.058 | 41623142.56 | 148500334196.7
WT12X167.5 | WT305X249 | 249.2668 | 31741.872 | 350.52 | 342.9 | 35.052 | 62.992 | 0 | 22.733 | 0 | 7.81 | 285534758.0 | 2015608.872 | 1086462.3 | 94.742 | 213526721.3 | 1950060.616 | 1243778.2 | 82.042 | 31467095.8 | 108757025948.7
WT12X153 | WT305X227.5 | 227.68848 | 28967.684 | 345.44 | 340.36 | 32.004 | 57.912 | 0 | 23.0505 | 0 | 8.56 | 254317401.0 | 1802577.04 | 973391.6016 | 93.726 | 191466455.8 | 1753415.848 | 1124152.6 | 81.28 | 24307915.3 | 81903439294.7
WT12X139.5 | WT305X207.5 | 207.59832 | 26451.56 | 340.36 | 337.82 | 29.464 | 53.086 | 0 | 23.114 | 0 | 9.29 | 227262358.4 | 1619041.9 | 878346.6304 | 92.71 | 171487347.3 | 1578074.3 | 1014359.3 | 80.518 | 18772037.3 | 61763249304.2
WT12X125 | WT305X186 | 186.02 | 23741.888 | 335.28 | 335.28 | 26.416 | 48.006 | 0 | 23.4315 | 0 | 10.4 | 198958621.4 | 1417481.036 | 773469.4208 | 91.694 | 150675776.1 | 1396177.9 | 899649.8136 | 79.756 | 13818883.3 | 44308417979.1
WT12X114.5 | WT305X170.5 | 170.39432 | 21677.376 | 330.2 | 332.74 | 24.384 | 43.942 | 0 | 22.733 | 0 | 11.2 | 179395744.4 | 1279829.7 | 703005.0456 | 90.932 | 135691444.7 | 1261803.928 | 814437.0808 | 78.994 | 10613901.4 | 33566983317.5
WT12X103.5 | WT305X153.5 | 154.02456 | 19612.864 | 327.66 | 330.2 | 22.098 | 39.878 | 0 | 23.622 | 0 | 12.4 | 159000404.6 | 1135623.5 | 627624.5512 | 90.17 | 120290882.0 | 1124152.6 | 727585.6416 | 78.232 | 7950020.2 | 24517324615.1
WT12X96 | WT305X142.5 | 142.86336 | 18128.996 | 322.58 | 330.2 | 20.574 | 37.084 | 0 | 23.241 | 0 | 13.3 | 145680999.0 | 1040578.564 | 576824.6528 | 89.662 | 110301327.8 | 1034023.7 | 670230.9176 | 77.978 | 6368340.8 | 19468850324.2
WT12X88 | WT305X131 | 130.95808 | 16645.128 | 320.04 | 327.66 | 19.05 | 34.036 | 0 | 23.114 | 0 | 14.4 | 132777824.8 | 947172.2992 | 527663.4608 | 89.154 | 99895542.1 | 938978.7672 | 609598.7808 | 77.216 | 4953154.0 | 14984301352.9
WT12X81 | WT305X120.5 | 120.54096 | 15419.324 | 317.5 | 330.2 | 17.907 | 30.988 | 0 | 22.987 | 0 | 15.3 | 121955807.7 | 873430.5112 | 489973.2136 | 88.9 | 91987145.1 | 861959.5664 | 560437.5888 | 77.47 | 3837653.7 | 11761870954.5
WT12X73 | WT305X108.5 | 108.63568 | 13870.94 | 314.96 | 327.66 | 16.51 | 27.686 | 0 | 23.114 | 0 | 16.6 | 109885096.4 | 789856.4848 | 445728.1408 | 88.9 | 81165128.0 | 763637.1824 | 496528.0392 | 76.454 | 2788750.6 | 8566294142.6
WT12X65.5 | WT305X97.5 | 97.47448 | 12451.588 | 309.88 | 327.66 | 15.367 | 24.384 | 0 | 23.241 | 0 | 17.8 | 99063079.3 | 719392.1096 | 406399.1872 | 89.408 | 70759342.4 | 666953.5048 | 434257.196 | 75.438 | 1972937.0 | 6203178517.1
WT12X58.5 | WT305X87 | 87.05736 | 11096.752 | 307.34 | 325.12 | 13.97 | 21.59 | 0 | 22.86 | 0 | 19.6 | 88241062.2 | 642372.9088 | 365431.5272 | 89.154 | 62018482.4 | 585018.1848 | 380179.8848 | 74.676 | 1394375.3 | 4403988211.3
WT12X52 | WT305X77.5 | 77.38432 | 9870.948 | 304.8 | 325.12 | 12.7 | 19.05 | 0 | 22.225 | 0 | 21.6 | 78667739.4 | 575185.9464 | 327741.28 | 89.154 | 54110085.3 | 511276.3968 | 332657.3992 | 73.914 | 978143.9 | 3115016051.9
WT12X51.5 | WT305X76.5 | 76.64024 | 9741.916 | 312.42 | 228.6 | 13.97 | 24.892 | 0 | 22.733 | 0 | 19.6 | 84911210.8 | 642372.9088 | 360515.408 | 93.218 | 24849016.1 | 339212.2248 | 217947.9512 | 50.546 | 1469296.9 | 3302991158.4
WT12X47 | WT305X70 | 69.94352 | 8903.208 | 309.88 | 230.378 | 13.081 | 22.225 | 0 | 22.225 | 0 | 20.9 | 77419045.2 | 591573.0104 | 332657.3992 | 93.218 | 22684612.7 | 306438.0968 | 196644.768 | 50.292 | 1090526.3 | 2569888242.8
WT12X42 | WT305X62.5 | 62.50272 | 7999.984 | 307.34 | 229.108 | 11.938 | 19.558 | 0 | 23.3045 | 0 | 22.9 | 69094416.6 | 532579.58 | 299883.2712 | 93.218 | 19646123.3 | 267109.1432 | 172064.172 | 49.53 | 765865.8 | 1852897479.1
WT12X38 | WT305X56.5 | 56.55008 | 7225.792 | 304.8 | 228.346 | 11.176 | 17.272 | 0 | 22.4155 | 0 | 24.5 | 62850945.3 | 493250.6264 | 276941.3816 | 93.472 | 17190357.9 | 234335.0152 | 150433.2 | 48.768 | 557750.1 | 1423240092.7
WT12X34 | WT305X50.5 | 50.59744 | 6451.6 | 302.26 | 227.838 | 10.541 | 14.859 | 0 | 23.241 | 0 | 26 | 57023705.3 | 457199.0856 | 255638.1984 | 93.98 | 14651346.2 | 201560.8872 | 128638.4524 | 47.498 | 387927.7 | 1095626335.5
WT12X31 | WT305X46 | 46.13296 | 5909.6656 | 302.26 | 178.816 | 10.922 | 14.986 | 0 | 23.114 | 0 | 24.8 | 54942548.2 | 465392.6176 | 255638.1984 | 96.266 | 7159180.5 | 128802.3 | 80296.6136 | 34.798 | 367532.3 | 1052660596.8
WT12X27.5 | WT305X41 | 40.9244 | 5258.054 | 299.72 | 178.054 | 10.033 | 12.827 | 0 | 23.6855 | 0 | 27 | 48699076.8 | 419508.8384 | 231057.6024 | 96.266 | 6035355.7 | 109137.8 | 68006.3156 | 34.036 | 255982.3 | 786810089.0
WT10.5X100.5 | WT265X150 | 149.56008 | 19096.736 | 292.1 | 320.04 | 23.114 | 41.402 | 0 | 22.098 | 0 | 10.3 | 118625956.3 | 960281.9504 | 522747.3416 | 78.74 | 112798716.3 | 1089739.756 | 706282.4584 | 76.708 | 8491121.1 | 22932963002.5
WT10.5X91 | WT265X136 | 135.42256 | 17290.288 | 289.56 | 317.5 | 21.082 | 37.592 | 0 | 22.733 | 0 | 11.3 | 105306550.7 | 853766.0344 | 467031.324 | 77.978 | 100311773.6 | 975030.308 | 632540.6704 | 76.2 | 6368340.8 | 16917759592.0
WT10.5X83 | WT265X124 | 123.51728 | 15741.904 | 284.48 | 314.96 | 19.05 | 34.544 | 0 | 22.606 | 0 | 12.5 | 94068302.2 | 758721.0632 | 417870.132 | 77.216 | 90322219.4 | 883262.7496 | 573547.24 | 75.946 | 4911530.8 | 12701746487.3
WT10.5X73.5 | WT265X109.5 | 109.37976 | 13935.456 | 279.4 | 317.5 | 18.288 | 29.21 | 0 | 21.59 | 0 | 13 | 84911210.8 | 694811.5136 | 388373.4168 | 78.232 | 78251508.0 | 758721.0632 | 491611.92 | 74.93 | 3200819.7 | 8727415662.6
WT10.5X66 | WT265X98 | 98.21856 | 12516.104 | 276.86 | 314.96 | 16.51 | 26.162 | 0 | 23.0505 | 0 | 14.4 | 75337888.0 | 616153.6064 | 345767.0504 | 77.724 | 69094416.6 | 673508.3304 | 437534.6088 | 74.422 | 2339220.6 | 6283739277.0
WT10.5X61 | WT265X91 | 90.77776 | 11548.364 | 274.32 | 314.96 | 15.24 | 24.384 | 0 | 21.6535 | 0 | 15.6 | 69094416.6 | 562076.2952 | 316270.3352 | 77.216 | 63267176.7 | 619431.0192 | 403121.7744 | 73.914 | 1860554.5 | 4941059944.3
WT10.5X55.5 | WT265X82.5 | 82.59288 | 10516.108 | 274.32 | 312.42 | 13.97 | 22.225 | 0 | 22.225 | 0 | 17.1 | 62434713.84 | 507998.984 | 286773.62 | 76.962 | 57023705.3 | 558798.8824 | 363792.8208 | 73.66 | 1415186.8 | 3705794958.3
WT10.5X50.5 | WT265X75 | 75.15208 | 9612.884 | 271.78 | 312.42 | 12.7 | 20.32 | 0 | 22.5425 | 0 | 18.8 | 56191242.5 | 457199.0856 | 258915.6112 | 76.454 | 51612696.8 | 504721.5712 | 331018.6928 | 73.406 | 1082201.7 | 2792773012.0
WT10.5X46.5 | WT265X69 | 69.19944 | 8838.692 | 274.32 | 213.868 | 14.732 | 23.622 | 0 | 17.653 | 0 | 16.2 | 59937325.3 | 521108.6352 | 293328.4456 | 82.55 | 19313138.1 | 283496.2072 | 180257.704 | 46.736 | 1252856.6 | 2505439634.8
WT10.5X41.5 | WT265X61.5 | 61.75864 | 7870.952 | 271.78 | 212.344 | 13.081 | 21.209 | 0 | 16.891 | 0 | 18.2 | 52861391.1 | 458837.792 | 257276.9048 | 81.788 | 16940619.0 | 249083.3728 | 159610 | 46.482 | 899059.9 | 1745483132.5
WT10.5X36.5 | WT265X54.5 | 54.31784 | 6903.212 | 269.24 | 210.82 | 11.557 | 18.796 | 0 | 17.7165 | 0 | 20.6 | 45785456.8 | 399844.3616 | 226141.4832 | 81.534 | 14692969.3 | 217947.9512 | 139453.9 | 45.974 | 628509.5 | 1186928530.1
WT10.5X34 | WT265X50.5 | 50.59744 | 6451.6 | 269.24 | 210.058 | 10.922 | 17.399 | 0 | 17.526 | 0 | 21.8 | 42871836.8 | 375263.7656 | 211393.1256 | 81.28 | 13485898.2 | 199922.1808 | 128310.7 | 45.72 | 507802.3 | 972099836.9
WT10.5X31 | WT265X46 | 46.13296 | 5890.3108 | 266.7 | 209.296 | 10.16 | 15.621 | 0 | 17.7165 | 0 | 23.4 | 39042507.7 | 345767.0504 | 195006.0616 | 81.534 | 11945841.9 | 178618.9976 | 114217.8 | 44.958 | 380019.3 | 746529709.0
WT10.5X27.5 | WT265X41 | 40.9244 | 5225.796 | 264.16 | 208.788 | 9.525 | 13.2588 | 0 | 16.9037 | 0 | 25 | 35129932.3 | 317909.0416 | 178618.9976 | 82.042 | 10072800.5 | 150433.2 | 96519.80696 | 43.942 | 256814.8 | 558554602.4
WT10.5X24 | WT265X36 | 35.71584 | 4561.2812 | 261.62 | 206.756 | 8.89 | 10.922 | 0 | 17.653 | 0 | 26.8 | 31175733.8 | 291689.7392 | 162231.9336 | 82.804 | 8074889.7 | 121919.8 | 78002.42464 | 42.164 | 166492.6 | 408174517.1
WT10.5X28.5 | WT265X42.5 | 42.41256 | 5399.9892 | 266.7 | 166.624 | 10.287 | 16.51 | 0 | 16.8275 | 0 | 23.2 | 37627320.9 | 347405.7568 | 193367.3552 | 83.566 | 6368340.8 | 121264.2736 | 76527.58888 | 34.29 | 367948.6 | 671339666.4
WT10.5X25 | WT265X37 | 37.204 | 4748.3776 | 264.16 | 165.862 | 9.652 | 13.589 | 0 | 18.161 | 0 | 24.7 | 33423383.5 | 317909.0416 | 175341.5848 | 83.82 | 5202892.82 | 99633.34912 | 62598.58448 | 33.02 | 237251.9 | 507532787.8
WT10.5X22 | WT265X33 | 32.73952 | 4187.0884 | 261.62 | 165.1 | 8.89 | 11.43 | 0 | 17.145 | 0 | 26.8 | 29594054.4 | 288412.3264 | 158626.8 | 84.074 | 4287183.7 | 83082.41448 | 52110.86352 | 32.004 | 159416.6 | 375950213.2
WT9X87.5 | WT230X130 | 130.214 | 16580.612 | 254 | 289.56 | 22.606 | 40.386 | 0 | 21.5265 | 0 | 9.02 | 75337888.0 | 714475.9904 | 383457.2976 | 67.564 | 81581359.4 | 870153.0984 | 563715.0016 | 70.104 | 6992688.0 | 15172276459.5
WT9X79 | WT230X117.5 | 117.56464 | 14967.712 | 250.444 | 287.02 | 20.574 | 36.576 | 0 | 23.749 | 0 | 9.9 | 66597028.1 | 630901.964 | 340850.9312 | 66.802 | 72424268.1 | 776746.8336 | 503082.8648 | 69.596 | 5202892.82 | 11063677701.5
WT9X71.5 | WT230X106.5 | 106.40344 | 13548.36 | 247.396 | 284.48 | 18.542 | 33.528 | 0 | 22.0345 | 0 | 11 | 59104862.4 | 557160.176 | 303160.684 | 66.04 | 64932102.4 | 699727.6328 | 453921.6728 | 69.088 | 3987497.1 | 8244051102.8
WT9X65 | WT230X96.5 | 96.7304 | 12322.556 | 244.602 | 284.48 | 17.018 | 30.48 | 0 | 21.9075 | 0 | 12 | 52861391.1 | 499805.452 | 273663.9688 | 65.532 | 57856168.2 | 627624.5512 | 408037.8936 | 68.58 | 3009353.2 | 6122617757.1
WT9X59.5 | WT230X88.5 | 88.54552 | 11290.3 | 240.792 | 287.02 | 16.637 | 26.924 | 0 | 22.2885 | 0 | 12.2 | 49531539.6 | 470308.7368 | 260554.3176 | 66.04 | 52445159.6 | 565353.708 | 368708.94 | 68.326 | 2206026.6 | 4672524077.8
WT9X53 | WT230X79 | 78.87248 | 10064.496 | 237.998 | 284.48 | 14.986 | 23.876 | 0 | 22.1615 | 0 | 13.6 | 43288068.3 | 412954.0128 | 231057.6024 | 65.786 | 45785456.8 | 494889.3328 | 322825.1608 | 67.564 | 1552543.2 | 3249283985.1
WT9X48.5 | WT230X72 | 72.17576 | 9225.788 | 236.22 | 281.94 | 13.589 | 22.098 | 0 | 22.352 | 0 | 15 | 39042507.7 | 370347.6464 | 208115.7128 | 65.024 | 41623142.56 | 452282.9664 | 294967.152 | 67.31 | 1215395.8 | 2494698200.2
WT9X43 | WT230X64 | 63.99088 | 8193.532 | 233.68 | 281.94 | 12.192 | 19.558 | 0 | 21.717 | 0 | 16.7 | 34297469.5 | 326102.5736 | 183535.1168 | 64.77 | 36461872.9 | 396566.9488 | 258915.6112 | 66.802 | 849112.1 | 1724000263.2
WT9X38 | WT230X56.5 | 56.55008 | 7225.792 | 231.394 | 279.4 | 10.795 | 17.272 | 0 | 22.4155 | 0 | 18.9 | 29885416.4 | 283496.2072 | 161084.8 | 64.516 | 31716834.6 | 345767.0504 | 226141.4832 | 66.294 | 586886.3 | 1173501736.8
WT9X35.5 | WT230X53 | 52.82968 | 6709.664 | 234.442 | 194.056 | 12.573 | 20.574 | 0 | 17.526 | 0 | 16.2 | 32549297.5 | 327741.28 | 183535.1168 | 69.596 | 12528565.9 | 201560.8872 | 129293.9 | 43.18 | 724242.7 | 1063402031.5
WT9X32.5 | WT230X48.5 | 48.3652 | 6161.278 | 233.172 | 192.786 | 11.43 | 19.05 | 0 | 17.4625 | 0 | 17.8 | 29427561.8 | 294967.152 | 165509.3464 | 69.088 | 11404741.1 | 183535.1168 | 118314.6 | 42.926 | 566074.7 | 808292958.3
WT9X30 | WT230X44.5 | 44.6448 | 5690.3112 | 231.648 | 192.024 | 10.541 | 17.653 | 0 | 17.272 | 0 | 19.3 | 26930173.2 | 270386.556 | 152235.8 | 68.834 | 10405785.64 | 168786.7592 | 108646.2 | 42.672 | 449529.9 | 631059286.4
WT9X27.5 | WT230X41 | 40.9244 | 5225.796 | 230.124 | 191.262 | 9.906 | 16.002 | 0 | 17.3355 | 0 | 20.6 | 24765769.8 | 250722.0792 | 141420.4 | 68.834 | 9365207.076 | 151744.2 | 97830.77208 | 42.418 | 345472.1 | 494105994.4
WT9X25 | WT230X37 | 37.204 | 4729.0228 | 228.346 | 190.5 | 9.017 | 14.478 | 0 | 17.272 | 0 | 22.6 | 22268381.3 | 226141.4832 | 127655.2 | 68.58 | 8324628.512 | 135684.9 | 87670.7924 | 41.91 | 257647.3 | 365208778.5
WT9X23 | WT230X34 | 34.22768 | 4367.7332 | 229.362 | 153.924 | 9.144 | 15.367 | 0 | 16.383 | 0 | 22.3 | 21685657.3 | 227780.1896 | 127327.5 | 70.358 | 4703415.1 | 95700.45376 | 60796.00744 | 32.766 | 253484.9 | 322243039.8
WT9X20 | WT230X30 | 29.7632 | 3793.5408 | 227.33 | 152.908 | 8.001 | 13.335 | 0 | 16.8275 | 0 | 25.5 | 18647167.9 | 196644.768 | 110284.9 | 70.104 | 3975010.1 | 81443.70808 | 51946.99288 | 32.258 | 168157.5 | 211606262.8
WT9X17.5 | WT230X26 | 26.0428 | 3322.574 | 224.79 | 152.4 | 7.62 | 10.795 | 0 | 17.78 | 0 | 26.7 | 16690880.2 | 183535.1168 | 101763.7 | 70.866 | 3192495.0 | 65875.99728 | 41950.88384 | 30.988 | 104890.3 | 160584448.2
WT8X50 | WT205X74.5 | 74.408 | 9612.884 | 215.392 | 264.16 | 14.859 | 25.019 | 0 | 22.606 | 0 | 11.6 | 31966573.5 | 340850.9312 | 186812.5296 | 57.658 | 38751145.7 | 450644.26 | 293328.4456 | 63.5 | 1702386.5 | 2792773012.0
WT8X44.5 | WT205X66 | 66.22312 | 8516.112 | 212.852 | 264.16 | 13.335 | 22.225 | 0 | 22.225 | 0 | 12.9 | 28012374.9 | 298244.5648 | 165509.3464 | 57.404 | 33839614.9 | 394928.2424 | 257276.9048 | 62.992 | 1211233.4 | 1930772880.4
WT8X38.5 | WT205X57 | 57.29416 | 7419.34 | 209.804 | 261.62 | 11.557 | 19.304 | 0 | 21.971 | 0 | 14.9 | 23725191.3 | 252360.7856 | 140764.9 | 56.642 | 28803214.7 | 337573.5184 | 219586.6576 | 62.484 | 803326.7 | 1237950344.7
WT8X33.5 | WT205X50 | 49.85336 | 6438.6968 | 207.264 | 259.08 | 10.033 | 16.891 | 0 | 22.7965 | 0 | 17.2 | 20270470.4 | 214670.5384 | 120608.8 | 56.134 | 24765769.8 | 290051.0328 | 190089.9424 | 61.976 | 545263.2 | 808292958.3
WT8X28.5 | WT205X42.5 | 42.41256 | 5412.8924 | 208.788 | 180.848 | 10.922 | 18.161 | 0 | 16.764 | 0 | 16.5 | 20270470.4 | 226141.4832 | 127327.5 | 61.214 | 8990598.8 | 154366.1 | 99305.60784 | 40.64 | 457854.6 | 534386374.4
WT8X25 | WT205X37.5 | 37.204 | 4754.8292 | 206.502 | 179.578 | 9.652 | 16.002 | 0 | 17.3355 | 0 | 18.7 | 17606589.3 | 196644.768 | 111104.3 | 60.96 | 7741904.5 | 133554.5716 | 86195.95664 | 40.386 | 316335.9 | 359838061.2
WT8X22.5 | WT205X33.5 | 33.4836 | 4277.4108 | 204.978 | 178.816 | 8.763 | 14.351 | 0 | 17.399 | 0 | 20.6 | 15733547.9 | 176980.2912 | 99961.0904 | 60.706 | 6826195.4 | 118314.6 | 76527.58888 | 39.878 | 231008.4 | 261553934.0
WT8X20 | WT205X30 | 29.7632 | 3799.9924 | 203.454 | 177.8 | 7.747 | 12.827 | 0 | 17.3355 | 0 | 23.3 | 13777260.2 | 154530 | 87670.7924 | 60.198 | 5993732.5 | 104221.7 | 67514.70368 | 39.624 | 164827.6 | 180724638.2
WT8X18 | WT205X26.5 | 26.78688 | 3412.8964 | 201.422 | 177.546 | 7.493 | 10.922 | 0 | 17.653 | 0 | 24.1 | 12736681.6 | 146336.5 | 82754.6732 | 61.214 | 5078023.4 | 88817.88688 | 57354.724 | 38.608 | 113214.9 | 138564507.1
WT8X15.5 | WT205X23.05 | 23.06648 | 2941.9296 | 201.676 | 140.462 | 6.985 | 11.176 | 0 | 17.399 | 0 | 25.8 | 11446364.2 | 135521 | 76035.97696 | 62.23 | 2580634.8 | 57518.59464 | 36707.02336 | 29.718 | 95733.23 | 98284127.2
WT8X13 | WT205X19.4 | 19.34608 | 2477.4144 | 199.39 | 139.7 | 6.35 | 8.763 | 0 | 18.2245 | 0 | 28.4 | 9781438.5 | 120608.8 | 67023.09176 | 62.738 | 1993748.5 | 44736.68472 | 28513.49136 | 28.448 | 54110.09 | 65254215.6
WT7X404 | WT180X601 | 601.21664 | 76774.04 | 289.56 | 472.44 | 94.996 | 130.048 | 0 | 33.4645 | 0 | 1.52 | 375024514.5 | 4080378.936 | 1917286.488 | 70.104 | 1148798734.7 | 7587210.632 | 4866958.008 | 122.428 | 373359588.8 | 1871694989784.5
WT7X365 | WT180X543 | 543.1784 | 69032.12 | 284.48 | 454.66 | 77.978 | 124.714 | 0 | 32.4485 | 0 | 1.86 | 307595023.5 | 3457670.504 | 1563325.9 | 66.548 | 982306164.4 | 6685922.112 | 4326184.896 | 119.126 | 297189237.9 | 1409813299335.5
WT7X332.5 | WT180X495 | 494.8132 | 63096.648 | 274.32 | 449.58 | 71.882 | 114.808 | 0 | 32.8295 | 0 | 2.01 | 258895946.7 | 2982445.648 | 1345378.0 | 64.008 | 865761365.2 | 5981278.36 | 3867347.104 | 117.348 | 231008441.2 | 1052660596837.2
WT7X302.5 | WT180X450 | 450.1684 | 57354.724 | 266.7 | 441.96 | 66.04 | 105.664 | 0 | 32.4485 | 0 | 2.2 | 218105267.0 | 2572769.048 | 1156926.7 | 61.722 | 765865823.1 | 5342182.864 | 3457670.504 | 115.57 | 178979513.0 | 786810088962.5
WT7X275 | WT180X409 | 409.244 | 52193.444 | 256.54 | 436.88 | 60.452 | 97.028 | 0 | 33.147 | 0 | 2.4 | 183974290.1 | 2228640.704 | 997972.1976 | 59.436 | 678457223.7 | 4785022.688 | 3097155.096 | 114.046 | 137772601.9 | 585408189057.4
WT7X250 | WT180X372 | 372.04 | 47419.26 | 248.92 | 431.8 | 55.626 | 88.9 | 0 | 33.3375 | 0 | 2.6 | 156086784.6 | 1917286.488 | 863598.2728 | 57.404 | 599373252.9 | 4277023.704 | 2769413.816 | 112.522 | 105722782.1 | 435028103795.0
WT7X227.5 | WT180X338.5 | 338.5564 | 43161.204 | 241.554 | 426.72 | 51.308 | 81.534 | 0 | 32.766 | 0 | 2.83 | 133610287.6 | 1671480.528 | 752166.2376 | 55.626 | 532776224.8 | 3834572.976 | 2490833.728 | 111.252 | 81581359.4 | 324928398513.5
WT7X213 | WT180X317 | 316.97808 | 40387.016 | 237.236 | 424.18 | 47.752 | 77.216 | 0 | 32.3215 | 0 | 3.04 | 119458419.1 | 1502693.8 | 678424.4496 | 54.356 | 491153082.2 | 3555992.888 | 2310576.024 | 110.236 | 68261953.8 | 266119043741.2
WT7X199 | WT180X296 | 296.14384 | 37741.86 | 232.41 | 421.64 | 44.958 | 72.39 | 0 | 32.385 | 0 | 3.22 | 106971476.4 | 1358487.6 | 616153.6064 | 53.34 | 453692253.9 | 3293799.864 | 2146705.384 | 109.474 | 56191242.5 | 215097229098.6
WT7X185 | WT180X275.5 | 275.3096 | 35096.704 | 227.584 | 419.1 | 42.164 | 67.564 | 0 | 32.4485 | 0 | 3.45 | 95316996.5 | 1219197.6 | 555521.4696 | 52.07 | 413734037.0 | 3031606.84 | 1982834.744 | 108.458 | 45785456.8 | 171862954585.7
WT7X171 | WT180X254.5 | 254.47536 | 32451.548 | 222.758 | 416.56 | 39.116 | 62.738 | 0 | 32.512 | 0 | 3.7 | 84494979.4 | 1084823.6 | 498166.7456 | 51.054 | 375856977.3 | 2769413.816 | 1802577.04 | 107.696 | 36753234.9 | 134805005003.1
WT7X155.5 | WT180X231.5 | 231.40888 | 29483.812 | 217.424 | 411.48 | 35.814 | 57.404 | 0 | 33.0835 | 0 | 4.04 | 73256730.9 | 945533.5928 | 437534.6088 | 49.784 | 335898760.5 | 2490833.728 | 1628874.2 | 106.68 | 28095621.2 | 100700949952.5
WT7X141.5 | WT180X210.5 | 210.57464 | 26838.656 | 212.598 | 408.94 | 32.766 | 52.578 | 0 | 33.147 | 0 | 4.42 | 63683408.1 | 825908.0256 | 385096.004 | 48.768 | 300519089.3 | 2245027.768 | 1469919.6 | 105.918 | 21560787.8 | 75458578497.8
WT7X128.5 | WT180X191 | 191.22856 | 24387.048 | 208.026 | 406.4 | 29.972 | 48.006 | 0 | 32.9565 | 0 | 4.85 | 55358779.6 | 719392.1096 | 339212.2248 | 47.752 | 268469269.5 | 2015608.872 | 1322436.1 | 104.902 | 16357895.0 | 56123996106.9
WT7X116.5 | WT180X173.5 | 173.37064 | 22064.472 | 203.708 | 403.86 | 27.178 | 43.688 | 0 | 32.512 | 0 | 5.33 | 48282845.4 | 625985.8448 | 298244.5648 | 46.736 | 239749301.1 | 1802577.04 | 1188062.14 | 104.14 | 12320450.2 | 41354523447.2
WT7X105.5 | WT180X157 | 157.00088 | 19999.96 | 199.644 | 401.32 | 24.892 | 39.624 | 0 | 33.401 | 0 | 5.82 | 42455605.4 | 547327.9376 | 265470.4368 | 45.974 | 213526721.3 | 1620680.6 | 1065159.16 | 103.378 | 9240337.6 | 30344552919.0
WT7X96.5 | WT180X143.5 | 143.60744 | 18322.544 | 196.596 | 398.78 | 22.606 | 36.576 | 0 | 33.274 | 0 | 6.41 | 37377582.0 | 481779.6816 | 235973.7216 | 45.212 | 193963844.3 | 1476474.5 | 971752.8952 | 102.87 | 7200803.7 | 23416327562.3
WT7X88 | WT180X131 | 130.95808 | 16709.644 | 193.294 | 398.78 | 21.082 | 33.274 | 0 | 33.401 | 0 | 6.87 | 33506629.8 | 430979.7832 | 213031.832 | 44.704 | 174400967.3 | 1332268.3 | 876707.924 | 102.108 | 5494254.8 | 17508538498.4
WT7X79.5 | WT180X118.5 | 118.30872 | 15096.744 | 190.246 | 396.24 | 18.923 | 30.226 | 0 | 33.274 | 0 | 7.65 | 29219446.1 | 373625.0592 | 186812.5296 | 43.942 | 155670553.2 | 1196255.672 | 788217.7784 | 101.6 | 4095717.2 | 12862868007.3
WT7X72.5 | WT180X108 | 107.8916 | 13741.908 | 187.706 | 393.7 | 17.272 | 27.686 | 0 | 32.639 | 0 | 8.39 | 26014464.1 | 331018.6928 | 167148.0528 | 43.434 | 140686221.9 | 1084823.6 | 716114.6968 | 101.092 | 3146709.6 | 9747851955.4
WT7X66 | WT180X98 | 98.21856 | 12516.104 | 186.182 | 373.38 | 16.383 | 26.162 | 0 | 32.5755 | 0 | 8.84 | 24058176.4 | 304799.3904 | 156824.2 | 43.942 | 114047410.6 | 925869.116 | 609598.7808 | 95.504 | 2551498.6 | 7143054050.0
WT7X60 | WT180X89.5 | 89.2896 | 11419.332 | 183.896 | 373.38 | 14.986 | 23.876 | 0 | 33.274 | 0 | 9.66 | 21519164.7 | 270386.556 | 141092.6 | 43.434 | 102809162.1 | 839017.6768 | 552244.0568 | 94.996 | 1943800.8 | 5370717330.8
WT7X54.5 | WT180X81 | 81.10472 | 10322.56 | 181.864 | 370.84 | 13.335 | 21.844 | 0 | 33.7185 | 0 | 10.9 | 18855283.6 | 235973.7216 | 123886.2 | 42.672 | 92819607.9 | 758721.0632 | 501444.1584 | 94.742 | 1477621.6 | 4028037998.1
WT7X49.5 | WT180X73.5 | 73.66392 | 9419.336 | 179.832 | 370.84 | 12.319 | 19.812 | 0 | 32.5755 | 0 | 11.8 | 17023865.3 | 211393.1256 | 112743 | 42.418 | 83662516.5 | 684979.2752 | 452282.9664 | 94.234 | 1115500.2 | 2980748118.6
WT7X45 | WT180X67 | 66.9672 | 8516.112 | 178.054 | 368.3 | 11.176 | 18.034 | 0 | 32.766 | 0 | 13 | 15192447.0 | 188451.236 | 100944.3 | 42.164 | 75337888.0 | 619431.0192 | 409676.6 | 93.98 | 844949.8 | 2231533050.9
WT7X41 | WT180X61 | 61.01456 | 7741.92 | 181.864 | 256.54 | 12.954 | 21.717 | 0 | 21.1455 | 0 | 11.2 | 17148734.7 | 216309.2448 | 117003.6 | 46.99 | 30842748.6 | 367070.2336 | 239251.1344 | 62.992 | 1053065.5 | 1511856928.6
WT7X37 | WT180X55 | 55.06192 | 7032.244 | 180.086 | 256.54 | 11.43 | 19.939 | 0 | 21.336 | 0 | 12.7 | 14984331.3 | 188451.236 | 102419.15 | 46.228 | 27845882.4 | 331018.6928 | 217947.9512 | 62.992 | 803326.7 | 1125165280.8
WT7X34 | WT180X50.5 | 50.59744 | 6445.1484 | 178.308 | 254 | 10.541 | 18.288 | 0 | 21.3995 | 0 | 13.8 | 13569144.5 | 170425.4656 | 93242.39416 | 45.974 | 25265247.5 | 301521.9776 | 198283.4744 | 62.484 | 624347.1384 | 862000131.6
WT7X30.5 | WT180X45.5 | 45.38888 | 5780.6336 | 176.53 | 253.746 | 9.525 | 16.383 | 0 | 21.717 | 0 | 15.2 | 12029088.2 | 149941.6356 | 83082.41448 | 45.72 | 22351627.6 | 268747.8496 | 175341.5848 | 62.23 | 453692.3 | 614947134.4
WT7X26.5 | WT180X39.5 | 39.43624 | 5032.248 | 176.784 | 204.724 | 9.398 | 16.764 | 0 | 21.336 | 0 | 15.4 | 11487987.3 | 145353.3 | 80952.09616 | 47.752 | 11987465.1 | 180257.704 | 117167.5076 | 48.768 | 402495.8 | 392062365.1
WT7X24 | WT180X36 | 35.71584 | 4561.2812 | 175.26 | 203.962 | 8.636 | 15.113 | 0 | 21.3995 | 0 | 16.8 | 10364162.5 | 131096.512 | 73577.91736 | 47.752 | 10697147.6 | 160593.2272 | 104877.2096 | 48.514 | 300935.3 | 287333377.2
WT7X21.5 | WT180X32 | 31.99544 | 4070.9596 | 173.482 | 203.2 | 7.747 | 13.462 | 0 | 21.463 | 0 | 18.7 | 9115468.2 | 115528.8012 | 65220.51472 | 47.244 | 9406830.2 | 141584.2 | 92586.9116 | 48.006 | 217272.8 | 201670435.8
WT7X19 | WT180X28.9 | 28.27504 | 3599.9928 | 179.07 | 171.958 | 7.874 | 13.081 | 0 | 18.669 | 0 | 19.8 | 9698192.2 | 122083.6268 | 69153.41008 | 51.816 | 5535878.0 | 99469.47848 | 64565.03216 | 39.37 | 165660.1 | 148768870.1
WT7X17 | WT180X25.5 | 25.29872 | 3225.8 | 177.546 | 171.45 | 7.239 | 11.557 | 0 | 18.6055 | 0 | 21.5 | 8699236.8 | 110448.8 | 62762.45512 | 51.816 | 4828284.5 | 87179.18048 | 56535.3708 | 38.862 | 118209.7 | 107414346.6
WT7X15 | WT180X22 | 22.3224 | 2851.6072 | 175.768 | 170.942 | 6.858 | 9.779 | 0 | 18.796 | 0 | 22.7 | 7908397.1 | 102419.15 | 58174.0772 | 52.578 | 4074905.7 | 73577.91736 | 47686.35624 | 37.846 | 79083.97 | 77069793.7
WT7X13 | WT180X19.5 | 19.34608 | 2483.866 | 176.784 | 127.762 | 6.477 | 10.668 | 0 | 17.907 | 0 | 24.1 | 7200803.7 | 96519.80696 | 54241.18184 | 53.848 | 1852229.8 | 45228.29664 | 29005.10328 | 27.432 | 74505.43 | 55586924.4
WT7X11 | WT180X16.45 | 16.36976 | 2096.77 | 174.498 | 127 | 5.842 | 8.509 | 0 | 18.4785 | 0 | 26.7 | 6160225.1 | 85212.7328 | 47686.35624 | 54.356 | 1456810.0 | 35887.67016 | 22941.8896 | 26.416 | 43288.07 | 35983806.1
WT6X168 | WT155X250 | 250.01088 | 31870.904 | 213.614 | 340.36 | 45.212 | 75.184 | 0 | 23.241 | 0 | 2.74 | 79083970.9 | 1120875.2 | 511276.3968 | 49.784 | 246825235.4 | 2245027.768 | 1451893.9 | 88.138 | 49947771.1 | 129165751805.8
WT6X152.5 | WT155X227 | 226.9444 | 28903.168 | 207.264 | 335.28 | 41.402 | 68.834 | 0 | 23.241 | 0 | 2.99 | 67429490.9 | 968475.4824 | 442450.728 | 48.26 | 218521498.4 | 1999221.808 | 1299494.2 | 86.868 | 38293291.2 | 95598768488.3
WT6X139.5 | WT155X207.5 | 207.59832 | 26451.56 | 201.422 | 332.74 | 38.862 | 62.738 | 0 | 22.987 | 0 | 3.17 | 58688631.0 | 850488.6216 | 394928.2424 | 47.244 | 195212538.6 | 1802577.04 | 1168397.7 | 85.852 | 29510808.1 | 71699076366.2
WT6X126 | WT155X187.5 | 187.50816 | 23870.92 | 195.834 | 330.2 | 35.56 | 57.15 | 0 | 22.225 | 0 | 3.48 | 50364002.5 | 734140.4672 | 342489.6376 | 45.974 | 172319810.2 | 1604293.6 | 1042217.3 | 84.836 | 22268381.3 | 52364493975.3
WT6X115 | WT155X171 | 171.1384 | 21870.924 | 191.262 | 327.66 | 32.766 | 52.578 | 0 | 22.0345 | 0 | 3.78 | 44120531.1 | 645650.3216 | 303160.684 | 44.958 | 154421858.9 | 1448616.5 | 942256.18 | 84.074 | 17315227.3 | 39743308247.9
WT6X105 | WT155X156.5 | 156.2568 | 19935.444 | 186.944 | 325.12 | 29.972 | 48.26 | 0 | 23.1775 | 0 | 4.12 | 38334914.3 | 565353.708 | 268747.8496 | 43.942 | 138188833.3 | 1306049.0 | 850488.6216 | 83.312 | 13361028.8 | 30076017052.5
WT6X95 | WT155X141.5 | 141.3752 | 17999.964 | 182.626 | 322.58 | 26.924 | 44.196 | 0 | 22.479 | 0 | 4.58 | 32882282.6 | 488334.5072 | 232696.3088 | 42.672 | 122788270.6 | 1166759.0 | 761998.476 | 82.55 | 10114423.6 | 22046794642.9
WT6X85 | WT155X126.5 | 126.4936 | 16129 | 178.308 | 320.04 | 24.384 | 39.624 | 0 | 22.2885 | 0 | 5.06 | 28220490.7 | 419508.8384 | 201560.8872 | 41.91 | 107803939.2 | 1030746.3 | 675147.0368 | 81.788 | 7367296.2 | 15655641019.3
WT6X76 | WT155X113 | 113.10016 | 14451.584 | 174.244 | 317.5 | 22.098 | 35.56 | 0 | 23.1775 | 0 | 5.58 | 24349538.4 | 360515.408 | 176980.2912 | 41.148 | 94484533.6 | 911120.7584 | 596489.1296 | 81.026 | 5327762.2 | 11090531288.1
WT6X68 | WT155X101 | 101.19488 | 12903.2 | 170.434 | 314.96 | 20.066 | 31.75 | 0 | 22.225 | 0 | 6.15 | 21061310.1 | 311354.216 | 155021.6 | 40.386 | 82830053.7 | 801327.4296 | 526024.7544 | 80.264 | 3833491.4 | 7760686543.0
WT6X60 | WT155X89.5 | 89.2896 | 11354.816 | 166.624 | 312.42 | 18.034 | 28.194 | 0 | 22.606 | 0 | 6.84 | 18064443.9 | 265470.4368 | 134701.7 | 39.878 | 71591805.2 | 699727.6328 | 458837.792 | 79.502 | 2672205.8 | 5290156570.8
WT6X53 | WT155X79 | 78.87248 | 10064.496 | 163.83 | 309.88 | 15.494 | 25.146 | 0 | 22.479 | 0 | 7.96 | 15109200.7 | 222864.0704 | 113398.5 | 38.862 | 62850945.3 | 614514.9 | 404760.4808 | 78.994 | 1893853.0 | 3652087784.9
WT6X48 | WT155X71.5 | 71.43168 | 9096.756 | 161.544 | 309.88 | 13.97 | 22.86 | 0 | 23.1775 | 0 | 8.83 | 13319405.6 | 195006.0616 | 100288.8 | 38.354 | 56191242.5 | 552244.0568 | 363792.8208 | 78.486 | 1423511.5 | 2712212252.1
WT6X43.5 | WT155X64.5 | 64.73496 | 8258.048 | 159.258 | 307.34 | 13.081 | 20.574 | 0 | 22.2885 | 0 | 9.43 | 12029088.2 | 175341.5848 | 91767.5584 | 38.1 | 49947771.1 | 494889.3328 | 326102.5736 | 77.978 | 1057227.8 | 1971053260.4
WT6X39.5 | WT155X58.5 | 58.78232 | 7483.856 | 157.226 | 307.34 | 11.938 | 18.669 | 0 | 22.606 | 0 | 10.3 | 10738770.8 | 155513.2 | 82426.93192 | 37.846 | 44952994.0 | 444089.4344 | 293328.4456 | 77.47 | 795002 | 1458149755.3
WT6X36 | WT155X53.5 | 53.57376 | 6838.696 | 155.702 | 304.8 | 10.922 | 17.018 | 0 | 22.6695 | 0 | 11.3 | 9656569.1 | 138962.3 | 74397.27056 | 37.592 | 40582564.0 | 403121.7744 | 265470.4368 | 77.216 | 607697.9 | 1092940976.8
WT6X32.5 | WT155X48.5 | 48.3652 | 6154.8264 | 153.924 | 304.8 | 9.906 | 15.367 | 0 | 22.733 | 0 | 12.5 | 8574367.4 | 122902.98 | 66531.47984 | 37.338 | 36295380.3 | 360515.408 | 237612.428 | 76.708 | 453692.3 | 797551523.6
WT6X29 | WT155X43 | 43.15664 | 5496.7632 | 154.94 | 254 | 9.144 | 16.256 | 0 | 21.844 | 0 | 13.5 | 7950020.2 | 114217.8 | 61615.36064 | 38.1 | 22268381.3 | 265470.4368 | 175341.5848 | 63.754 | 437043 | 558554602.4
WT6X26.5 | WT155X39.5 | 39.43624 | 5019.3448 | 153.162 | 253.746 | 8.763 | 14.605 | 0 | 20.32 | 0 | 14.1 | 7367296.2 | 105860.4 | 58010.20656 | 38.354 | 19937485.3 | 237612.428 | 156988.1 | 62.992 | 327990.4 | 410859875.8
WT6X25 | WT155X37 | 37.204 | 4709.668 | 154.94 | 205.232 | 9.398 | 16.256 | 0 | 21.844 | 0 | 13.4 | 7783527.7 | 112743 | 62106.97256 | 40.64 | 11737726.2 | 173702.8784 | 114217.8 | 49.784 | 355877.9 | 330299115.8
WT6X22.5 | WT155X33.5 | 33.4836 | 4232.2496 | 153.162 | 204.47 | 8.509 | 14.605 | 0 | 20.32 | 0 | 14.8 | 6909441.7 | 99961.0904 | 55552.14696 | 40.386 | 10405785.64 | 155185.5 | 101763.7 | 49.53 | 260977.1 | 237654241.9
WT6X20 | WT155X30 | 29.7632 | 3767.7344 | 151.638 | 203.454 | 7.493 | 13.081 | 0 | 21.844 | 0 | 16.8 | 5993732.5 | 86523.69792 | 48341.8388 | 39.878 | 9157091.4 | 137323.6 | 90128.852 | 49.276 | 188136.6 | 166492237.3
WT6X17.5 | WT155X26 | 26.0428 | 3335.4772 | 158.75 | 166.624 | 7.62 | 13.208 | 0 | 16.9545 | 0 | 18.1 | 6659702.8 | 93570.13544 | 52930.21672 | 44.704 | 5078023.4 | 93897.87672 | 61123.74872 | 39.116 | 153589.4 | 117350173.7
WT6X15 | WT155X22.25 | 22.3224 | 2838.704 | 156.718 | 165.608 | 6.604 | 11.176 | 0 | 17.399 | 0 | 20.9 | 5619124.2 | 79149.51912 | 45064.426 | 44.45 | 4245560.5 | 78330.16592 | 51127.63968 | 38.608 | 94900.77 | 71699076.4
WT6X13 | WT155X19.35 | 19.34608 | 2464.5112 | 155.194 | 164.846 | 5.842 | 9.652 | 0 | 17.3355 | 0 | 23.6 | 4869907.7 | 68825.6688 | 39328.9536 | 44.45 | 3604564.1 | 66859.22112 | 43753.46088 | 38.354 | 62434.71384 | 46725240.8
WT6X11 | WT155X16.35 | 16.36976 | 2090.3184 | 156.464 | 102.362 | 6.604 | 10.795 | 0 | 13.0175 | 0 | 20.9 | 4869907.7 | 75872.10632 | 42442.49576 | 48.26 | 969819.2 | 29988.32712 | 18845.1236 | 21.5138 | 60769.79 | 36789413.7
WT6X9.5 | WT155X14.15 | 14.13752 | 1799.9964 | 154.432 | 101.854 | 5.969 | 8.89 | 0 | 13.335 | 0 | 23.1 | 4203937.4 | 67350.83304 | 37362.50592 | 48.26 | 782515.1 | 24416.72536 | 15387.45 | 20.8534 | 37419.21 | 25081249.9
WT6X8 | WT155X11.9 | 11.90528 | 1522.5776 | 152.4 | 101.346 | 5.588 | 6.731 | 0 | 13.9065 | 0 | 24.7 | 3621213.4 | 60959.87808 | 33429.61056 | 48.768 | 586886.3 | 18517.38232 | 11569.27 | 19.6342 | 21269.43 | 18206731.8
WT6X7 | WT155X10.5 | 10.41712 | 1341.9328 | 151.384 | 100.838 | 5.08 | 5.715 | 0 | 13.335 | 0 | 27.2 | 3192495.0 | 54405.05248 | 29988.32712 | 48.768 | 491153.1 | 15518.55 | 9717.528952 | 19.1262 | 14568.1 | 13238818.2
WT5X56 | WT125X83.5 | 83.33696 | 10645.14 | 144.272 | 264.16 | 19.177 | 31.75 | 0 | 17.4625 | 0 | 5.21 | 11904218.8 | 219586.6576 | 104877.2096 | 33.528 | 49115308.2 | 566992.4144 | 370347.6464 | 67.818 | 3121735.692 | 4538256144.5
WT5X50 | WT125X74.5 | 74.408 | 9483.852 | 140.97 | 261.62 | 17.272 | 28.448 | 0 | 17.5895 | 0 | 5.78 | 10197669.9 | 186812.5296 | 91112.07584 | 32.766 | 42871836.8 | 499805.452 | 327741.28 | 67.31 | 2251812.0 | 3195576811.8
WT5X44 | WT125X65.5 | 65.47904 | 8322.564 | 137.668 | 261.62 | 15.367 | 25.146 | 0 | 17.7165 | 0 | 6.5 | 8657613.7 | 158135.1676 | 78166.29528 | 32.258 | 37169466.3 | 434257.196 | 285134.9136 | 66.802 | 1560867.846 | 2153657649.7
WT5X38.5 | WT125X57.5 | 57.29416 | 7290.308 | 134.62 | 259.08 | 13.462 | 22.098 | 0 | 17.5895 | 0 | 7.42 | 7242426.8 | 132079.7 | 66367.6092 | 31.496 | 31966573.5 | 375263.7656 | 247444.6664 | 66.04 | 1061390.1 | 1425925451.3
WT5X34 | WT125X50.5 | 50.59744 | 6445.1484 | 132.08 | 256.54 | 11.938 | 19.558 | 0 | 16.9545 | 0 | 8.36 | 6201848.2 | 112251.3884 | 57190.85336 | 30.988 | 27762636.1 | 327741.28 | 216309.2448 | 65.532 | 740891.9 | 972099836.9
WT5X30 | WT125X44.5 | 44.6448 | 5690.3112 | 129.794 | 256.54 | 10.668 | 17.272 | 0 | 17.653 | 0 | 9.36 | 5369385.4 | 96192.06568 | 49816.67456 | 30.734 | 24183045.8 | 286773.62 | 188451.236 | 65.278 | 511964.7 | 660598231.7
WT5X27 | WT125X40 | 40.18032 | 5103.2156 | 128.27 | 254 | 9.398 | 15.621 | 0 | 17.7165 | 0 | 10.6 | 4620168.8 | 82754.6732 | 43261.84896 | 30.226 | 21519164.7 | 255638.1984 | 168786.7592 | 65.024 | 378354.4 | 477993842.4
WT5X24.5 | WT125X36.5 | 36.45992 | 4651.6036 | 126.746 | 254 | 8.636 | 14.224 | 0 | 17.526 | 0 | 11.6 | 4162314.256 | 74069.52928 | 39165.08296 | 29.972 | 19438007.6 | 231057.6024 | 153055.2 | 64.516 | 288448.4 | 357152702.5
WT5X22.5 | WT125X33.5 | 33.4836 | 4277.4108 | 128.27 | 203.708 | 8.89 | 15.748 | 0 | 17.5895 | 0 | 11.2 | 4245560.5 | 76199.8476 | 40476.04808 | 31.496 | 11113379.1 | 165509.3464 | 108973.9756 | 51.054 | 313422.3 | 263433685.1
WT5X19.5 | WT125X29 | 29.01912 | 3696.7668 | 125.984 | 202.946 | 8.001 | 13.462 | 0 | 16.7005 | 0 | 12.5 | 3679485.8 | 65384.38536 | 35396.05824 | 31.496 | 9365207.076 | 140437.1 | 92423.04096 | 50.292 | 202704.7 | 165418093.8
WT5X16.5 | WT125X24.55 | 24.55464 | 3129.026 | 123.698 | 202.184 | 7.366 | 11.049 | 0 | 17.526 | 0 | 13.6 | 3209144.3 | 57026.98272 | 31627.03352 | 32.004 | 7617035.1 | 114709.448 | 75380.4944 | 49.276 | 121123.3 | 95598768.5
WT5X15 | WT125X22.4 | 22.3224 | 2851.6072 | 133.096 | 147.574 | 7.62 | 12.954 | 0 | 15.621 | 0 | 14.8 | 3862627.6 | 65712.12664 | 36707.02336 | 36.83 | 3475532.4 | 72266.95224 | 47030.87368 | 34.798 | 129031.7 | 73310291.6
WT5X13 | WT125X19.25 | 19.34608 | 2458.0596 | 131.318 | 146.558 | 6.604 | 11.176 | 0 | 15.8115 | 0 | 17 | 3271579.0 | 55552.14696 | 31299.29224 | 36.576 | 2934431.6 | 61451.49 | 39984.43616 | 34.544 | 83662.52 | 46456704.9
WT5X11 | WT125X16.35 | 16.36976 | 2090.3184 | 129.286 | 146.05 | 6.096 | 9.144 | 0 | 14.6685 | 0 | 18.4 | 2863672.2 | 49488.93328 | 28185.75008 | 37.084 | 2376681.4 | 49980.5452 | 32610.25736 | 33.782 | 49531.54 | 28733337.7
WT5X9.5 | WT125X14.2 | 14.13752 | 1812.8996 | 130.048 | 102.108 | 6.35 | 10.033 | 0 | 13.7795 | 0 | 17.7 | 2780425.9 | 50799.8984 | 28513.49136 | 39.116 | 894897.6 | 27366.39688 | 17534.15848 | 22.1996 | 48282.85 | 21375455.0
WT5X8.5 | WT125X12.65 | 12.64936 | 1612.9 | 128.27 | 101.854 | 6.096 | 8.382 | 0 | 13.843 | 0 | 18.4 | 2522362.4 | 47522.4856 | 26547.04368 | 39.624 | 740891.9 | 22941.8896 | 14535.33 | 21.4376 | 32299.56 | 16380687.9
WT5X7.5 | WT125X11.15 | 11.1612 | 1425.8036 | 127 | 101.6 | 5.842 | 6.858 | 0 | 13.7795 | 0 | 19.2 | 2268461.3 | 44408.94344 | 24580.596 | 39.878 | 603535.6 | 18845.1236 | 11847.85 | 20.574 | 21560.79 | 12755453.7
WT5X6 | WT125X8.95 | 8.92896 | 1141.9332 | 125.222 | 100.584 | 4.826 | 5.334 | 0 | 13.716 | 0 | 23.3 | 1810606.7 | 36051.5408 | 19992.21808 | 39.878 | 453692.3 | 14240.36 | 9029.272264 | 19.939 | 11321.49 | 6847664.6
WT4X33.5 | WT100X50 | 49.85336 | 6348.3744 | 114.3 | 210.312 | 14.478 | 23.749 | 0 | 17.526 | 0 | 5.56 | 4536922.5 | 103074.6 | 49980.5452 | 26.67 | 18439052.2 | 267109.1432 | 175341.5848 | 53.848 | 1044740.9 | 955987684.9
WT4X29 | WT100X43 | 43.15664 | 5509.6664 | 111.252 | 208.788 | 12.954 | 20.574 | 0 | 17.526 | 0 | 6.22 | 3796030.6 | 86032.086 | 42770.23704 | 26.162 | 15608678.46 | 227780.1896 | 149613.9 | 53.34 | 690944.2 | 612261775.7
WT4X24 | WT100X35.5 | 35.71584 | 4548.378 | 107.95 | 205.994 | 10.16 | 17.399 | 0 | 17.526 | 0 | 7.93 | 2851185.3 | 64565.03216 | 32282.51608 | 25.0444 | 12695058.5 | 186812.5296 | 123066.9 | 52.832 | 406658.1 | 349096626.5
WT4X20 | WT100X29.5 | 29.7632 | 3787.0892 | 104.902 | 204.978 | 9.144 | 14.224 | 0 | 17.526 | 0 | 8.81 | 2385006.1 | 53257.958 | 27694.13816 | 25.0952 | 10197669.9 | 151416.5 | 99633.34912 | 51.816 | 232257.1 | 192003144.6
WT4X17.5 | WT100X26 | 26.0428 | 3316.1224 | 103.124 | 203.708 | 7.874 | 12.573 | 0 | 17.5895 | 0 | 10.2 | 2006235.5 | 44408.94344 | 23433.50152 | 24.5872 | 8865729.4 | 131915.8652 | 87015.30984 | 51.562 | 159832.9 | 128897215.9
WT4X15.5 | WT100X23.05 | 23.06648 | 2941.9296 | 101.6 | 203.2 | 7.239 | 11.049 | 0 | 17.526 | 0 | 11.1 | 1781470.5 | 39165.08296 | 20975.44192 | 24.6126 | 7700281.4 | 115201.1 | 76035.97696 | 51.308 | 111133.8 | 87811228.4
WT4X14 | WT100X20.85 | 20.83424 | 2658.0592 | 102.362 | 166.116 | 7.239 | 11.811 | 0 | 12.0015 | 0 | 11.1 | 1760658.9 | 39001.21232 | 20975.44192 | 25.654 | 4495299.4 | 82590.80256 | 54241.18184 | 41.148 | 111550 | 61763249.3
WT4X12 | WT100X17.95 | 17.85792 | 2283.8664 | 100.838 | 165.1 | 6.223 | 10.16 | 0 | 12.065 | 0 | 12.9 | 1469296.9 | 32446.38672 | 17698.02912 | 25.3746 | 3804355.2 | 70136.63392 | 46047.64984 | 40.894 | 72008.04 | 38669164.8
WT4X10.5 | WT100X15.65 | 15.62568 | 1987.0928 | 105.156 | 133.858 | 6.35 | 10.16 | 0 | 12.065 | 0 | 13.8 | 1623302.6 | 34576.70504 | 19336.73552 | 28.448 | 2031209.4 | 46539.26176 | 30316.0684 | 32.004 | 58688.63 | 24597885.4
WT4X9 | WT100X13.3 | 13.39344 | 1696.7708 | 103.378 | 133.35 | 5.842 | 8.382 | 0 | 12.2555 | 0 | 15 | 1419349.2 | 30479.93904 | 17206.4172 | 28.956 | 1656601.1 | 38181.85912 | 24908.33728 | 31.242 | 35587.79 | 15091715.7
WT4X7.5 | WT100X11.25 | 11.1612 | 1432.2552 | 102.87 | 101.854 | 6.223 | 8.001 | 0 | 12.6365 | 0 | 14 | 1365239.1 | 31299.29224 | 17534.15848 | 30.988 | 707593.4 | 21794.79512 | 13912.62 | 22.2504 | 28262.11 | 10258070.1
WT4X6.5 | WT100X9.65 | 9.67304 | 1238.7072 | 101.6 | 101.6 | 5.842 | 6.477 | 0 | 12.573 | 0 | 15 | 1202908.8 | 28513.49136 | 15961 | 31.242 | 566074.7 | 17534.15848 | 11175.98 | 21.4122 | 18022.82 | 7223614.8
WT4X5 | WT100X7.5 | 7.4408 | 954.8368 | 100.33 | 100.076 | 4.318 | 5.207 | 0 | 12.2555 | 0 | 20.2 | 894897.6 | 20811.57128 | 11749.52 | 30.48 | 437043 | 13535.71 | 8701.530984 | 21.336 | 8824.106 | 3061308.9
WT3X12.5 | WT75X18.55 | 18.602 | 2374.1888 | 81.026 | 154.432 | 8.128 | 11.557 | 0 | 12.2555 | 0 | 7.61 | 953170 | 27694.13816 | 14518.94 | 20.0152 | 3550454.1 | 70136.63392 | 46047.64984 | 38.608 | 97398.15 | 45919633.2
WT3X10 | WT75X14.9 | 14.8816 | 1903.222 | 78.74 | 152.908 | 6.604 | 9.271 | 0 | 12.954 | 0 | 9.37 | 732567.3 | 21139.31256 | 11356.24 | 19.6342 | 2763776.7 | 55060.53504 | 36215.41144 | 38.1 | 51196.47 | 23040377.3
WT3X7.5 | WT75X11.25 | 11.1612 | 1432.2552 | 76.2 | 152.146 | 5.842 | 6.604 | 0 | 12.446 | 0 | 10.6 | 586886.3 | 16878.67592 | 9455.335928 | 20.193 | 1939638.4 | 38837.34168 | 25563.81984 | 36.83 | 21768.9 | 9183926.6
WT3X8 | WT75X12 | 11.90528 | 1529.0292 | 79.756 | 102.362 | 6.604 | 10.287 | 0 | 11.938 | 0 | 9.56 | 703431.1 | 20483.83 | 11225.13884 | 21.4376 | 919871.5 | 27694.13816 | 18025.7704 | 24.5364 | 46201.69 | 11439627.9
WT3X6 | WT75X9 | 8.92896 | 1148.3848 | 76.708 | 101.6 | 5.842 | 7.112 | 0 | 11.938 | 0 | 10.8 | 549425.5 | 16550.93464 | 9242.304096 | 21.8948 | 624347.1384 | 19008.99424 | 12257.52 | 23.3172 | 18688.79 | 4779938.4
WT3X4.5 | WT75X6.75 | 6.69672 | 864.5144 | 74.93 | 100.076 | 4.318 | 5.461 | 0 | 12.0015 | 0 | 14.6 | 395419.9 | 11798.68608 | 6685.922112 | 21.3868 | 457854.6 | 14027.33 | 9127.594648 | 22.987 | 8407.875 | 1976424.0
WT3X4.25 | WT75X6.5 | 6.32468 | 806.45 | 74.168 | 100.076 | 4.318 | 4.9276 | 0 | 12.5349 | 0 | 14.5 | 376273.2 | 11470.9448 | 6505.664408 | 21.5646 | 412069.1 | 12683.59 | 8242.693192 | 22.5806 | 6826.195 | 1654180.9
WT2.5X9.5 | WT65X14.05 | 14.13752 | 1793.5448 | 65.532 | 127.762 | 6.858 | 10.922 | 0 | 9.7155 | 0 | 6.83 | 420393.7 | 15895.45208 | 7947.72604 | 15.3416 | 1898015.3 | 45228.29664 | 29660.58584 | 32.512 | 65348.33 | 20811529.7
WT2.5X8 | WT65X11.9 | 11.90528 | 1516.126 | 63.754 | 127 | 6.096 | 9.144 | 0 | 9.906 | 0 | 7.69 | 351715.6 | 13126.04 | 6767.857432 | 15.2146 | 1560867.846 | 37362.50592 | 24580.596 | 32.004 | 39874.97 | 12164674.8
WT2X6.5 | WT50X9.65 | 9.67304 | 1232.2556 | 52.832 | 103.124 | 7.112 | 8.763 | 0 | 10.287 | 0 | 5.3 | 218937.7 | 10094.43 | 5260.247544 | 13.3096 | 803326.7 | 23925.11344 | 15567.7108 | 25.4 | 31217.35692 | 6256885.7
MT6X5.9 | MT155X8.8 | 8.780144 | 1109.6752 | 152.4 | 77.978 | 4.4958 | 5.715 | 0 | 8.5725 | 0 | 31.3 | 2751289.7 | 47358.61496 | 26383.17304 | 49.784 | 226013.7 | 9422.5618 | 5801.020656 | 14.2494 | 10364.16 | 9049658.7
MT6X5.4 | MT155X8.05 | 8.036064 | 1019.3528 | 152.146 | 77.978 | 4.064 | 5.334 | 0 | 8.9535 | 0 | 34.6 | 2509875.5 | 43097.97832 | 23925.11344 | 49.53 | 210613.1 | 8717.918048 | 5407.73112 | 14.3764 | 8158.136 | 6713396.7
MT6X5 | MT155X7.45 | 7.4408 | 941.9336 | 152.146 | 82.55 | 3.7846 | 4.572 | 0 | 8.128 | 0 | 37.3 | 2339220.6 | 40148.3068 | 22286.40704 | 49.784 | 215191.6 | 8341.015576 | 5211.086352 | 15.0876 | 6035.356 | 5424424.5
MT5X4.5 | MT125X6.7 | 6.69672 | 851.6112 | 127 | 68.326 | 3.9878 | 5.2324 | 0 | 9.0551 | 0 | 29.2 | 1444323.0 | 29660.58584 | 16387.064 | 41.148 | 139853.8 | 6603.986792 | 4096.766 | 12.827 | 6493.21 | 3705795.0
MT5X4 | MT125X5.95 | 5.95264 | 754.8372 | 126.238 | 68.326 | 3.5814 | 4.6228 | 0 | 9.6647 | 0 | 32.5 | 1281992.8 | 26383.17304 | 14650.04 | 41.148 | 123204.5 | 5801.020656 | 3605.15408 | 12.7508 | 4661.792 | 2655819.7
MT5X3.75 | MT125X5.6 | 5.5806 | 709.676 | 127 | 68.326 | 3.302 | 4.3942 | 0 | 6.7183 | 0 | 35.5 | 1211233.4 | 24744.46664 | 13699.59 | 41.402 | 116961 | 5473.279376 | 3424.896376 | 12.827 | 3879.277 | 2126804.1
MT4X3.25 | MT100X4.85 | 4.83652 | 614.83748 | 101.6 | 57.912 | 3.429 | 4.8006 | 0 | 9.4869 | 0 | 26.9 | 653483.3 | 16550.93464 | 9143.981712 | 32.766 | 78251.51 | 4326.184896 | 2703.86556 | 11.2776 | 3816.842 | 1243321.1
MT4X3.1 | MT100X4.6 | 4.613296 | 583.22464 | 101.6 | 57.912 | 3.2766 | 4.4958 | 0 | 6.6167 | 0 | 28.2 | 624347.1384 | 15846.29 | 8734.305112 | 32.766 | 73256.73 | 4047.604808 | 2523.607856 | 11.2014 | 3238.28 | 1082199.5
MT3X2.2 | MT75X3.3 | 3.273952 | 414.83788 | 76.2 | 46.736 | 2.8956 | 4.3434 | 0 | 5.1816 | 0 | 23.5 | 240998 | 7914.951912 | 4391.733152 | 24.1046 | 37335.96 | 2539.99492 | 1594.461 | 9.4996 | 2056.183 | 332984.5
MT3X1.85 | MT75X2.75 | 2.753096 | 348.3864 | 75.184 | 50.8 | 2.4892 | 3.2766 | 0 | 4.6609 | 0 | 27.4 | 201039.8 | 6702.309176 | 3703.476464 | 24.0284 | 35920.77 | 2228.640704 | 1414.204 | 10.16 | 1103.013 | 202744.6
MT2.5X9.45 | MT65X14.05 | 14.063112 | 1793.5448 | 63.5 | 127 | 8.0264 | 10.5664 | 0 | 10.0711 | 0 | 5.61 | 437043 | 16878.67592 | 8635.982728 | 15.621 | 1635789.5 | 43589.59024 | 25727.69048 | 30.226 | 68678.19 | 19656825.4
MT2X3 | MT50X4.45 | 4.46448 | 551.6118 | 48.26 | 96.52 | 3.302 | 4.064 | 0 | 8.636 | 0 | 11 | 86576.14 | 3949.282424 | 2179.479512 | 12.5222 | 304681.4 | 9635.593632 | 6309.01964 | 23.5204 | 3825.167 | 518274.2
ST12X60.5 | ST305X90 | 90.03368 | 11483.848 | 312.42 | 204.47 | 20.32 | 27.686 | 0 | 23.114 | 0 | 13.2 | 107803939.2 | 893094.988 | 493250.6264 | 97.028 | 17273604.2 | 296605.8584 | 168786.7592 | 38.862 | 2655556.5 | 7384736329.9
ST12X53 | ST305X79 | 78.87248 | 10064.496 | 312.42 | 199.898 | 15.748 | 27.686 | 0 | 23.114 | 0 | 17 | 89905987.9 | 709559.8712 | 394928.2424 | 94.488 | 15983286.7 | 273663.9688 | 159937.7 | 39.878 | 2101968.7 | 4028037998.1
ST12X50 | ST305X74.5 | 74.408 | 9483.852 | 304.8 | 184.15 | 18.923 | 22.098 | 0 | 22.352 | 0 | 14.1 | 89489756.5 | 778385.54 | 430979.7832 | 97.282 | 9864684.8 | 196644.768 | 107335.2692 | 32.258 | 1565030.2 | 5236449397.5
ST12X45 | ST305X67 | 66.9672 | 8516.112 | 304.8 | 181.102 | 15.875 | 22.098 | 0 | 22.352 | 0 | 16.8 | 79083970.9 | 673508.3304 | 370347.6464 | 96.266 | 9281960.8 | 183535.1168 | 102746.9 | 33.02 | 1252856.6 | 3249283985.1
ST12X40 | ST305X59.5 | 59.5264 | 7548.372 | 304.8 | 177.8 | 12.7 | 22.098 | 0 | 22.352 | 0 | 21.1 | 67429490.9 | 550605.3504 | 304799.3904 | 94.488 | 8740859.9 | 170425.4656 | 98322.384 | 34.036 | 1015604.7 | 1863638913.8
ST10X48 | ST255X71.5 | 71.43168 | 9096.756 | 259.08 | 182.88 | 20.32 | 23.368 | 0 | 21.082 | 0 | 10.8 | 59521093.9 | 604682.6616 | 332657.3992 | 80.772 | 10405785.64 | 204838.3 | 113562.4 | 33.782 | 1731522.7 | 4028037998.1
ST10X43 | ST255X64 | 63.99088 | 8193.532 | 259.08 | 179.324 | 16.764 | 23.368 | 0 | 21.082 | 0 | 13.1 | 51612696.8 | 509637.6904 | 281857.5008 | 79.502 | 9698192.2 | 190089.9424 | 107990.8 | 34.544 | 1373563.7 | 2462473896.2
ST10X37.5 | ST255X56 | 55.806 | 7096.76 | 254 | 162.306 | 16.129 | 20.193 | 0 | 21.082 | 0 | 13.6 | 45369225.4 | 468670.0304 | 258915.6112 | 80.01 | 6160225.1 | 136995.9 | 75708.23568 | 29.464 | 949007.7 | 1936143597.8
ST10X33 | ST255X49.1 | 49.10928 | 6251.6004 | 254 | 159.004 | 12.827 | 20.193 | 0 | 21.082 | 0 | 17 | 38667899.4 | 383457.2976 | 211393.1256 | 78.74 | 5702370.5 | 126180.3928 | 71939.21096 | 30.226 | 740891.9 | 1079514183.5
ST9X35 | ST230X52 | 52.0856 | 6645.148 | 228.6 | 158.75 | 18.0594 | 17.5514 | 0 | 20.5486 | 0 | 11 | 35171555.5 | 411315.3064 | 229418.896 | 72.898 | 4994777.1 | 117495.2 | 62926.32576 | 27.432 | 840787.5 | 1887807141.8
ST9X27.35 | ST230X40.7 | 40.701176 | 5174.1832 | 228.6 | 152.4 | 11.7094 | 17.5514 | 0 | 20.5486 | 0 | 16.9 | 25931217.8 | 283496.2072 | 157315.8144 | 70.866 | 4328806.8 | 99305.60784 | 56535.3708 | 28.956 | 482828.5 | 606891058.4
ST7.5X25 | ST190X37 | 37.204 | 4735.4744 | 190.5 | 143.256 | 13.97 | 15.7988 | 0 | 19.1262 | 0 | 11.6 | 16857372.7 | 229418.896 | 126508.1 | 59.69 | 3242442.8 | 81771.44936 | 45228.29664 | 26.162 | 437043 | 542442450.4
ST7.5X21.45 | ST190X32 | 31.921032 | 4064.508 | 190.5 | 139.7 | 10.4394 | 15.7988 | 0 | 19.1262 | 0 | 15.5 | 13694013.9 | 176980.2912 | 98158.51336 | 58.166 | 2967730.1 | 74397.27056 | 42442.49576 | 26.924 | 318417 | 267193187.2
ST6X25 | ST155X37 | 37.204 | 4722.5712 | 152.4 | 139.192 | 17.4498 | 16.7386 | 0 | 19.7739 | 0 | 7.05 | 10447408.8 | 180257.704 | 98977.86656 | 46.99 | 3242442.8 | 84557.25024 | 46539.26176 | 26.162 | 566074.7 | 529015657.1
ST6X20.4 | ST155X30.35 | 30.358464 | 3845.1536 | 152.4 | 133.35 | 11.7348 | 16.7386 | 0 | 19.7739 | 0 | 10.6 | 7866773.9 | 126344.3 | 69972.76328 | 45.212 | 2805399.8 | 72594.69352 | 42114.75448 | 26.924 | 350466.9 | 211337727.0
ST6X17.5 | ST155X26 | 26.0428 | 3303.2192 | 152.4 | 129.032 | 10.8712 | 13.8176 | 0 | 16.3449 | 0 | 11.9 | 7159180.5 | 116675.9 | 64728.9028 | 46.482 | 2047858.6 | 55716.0176 | 31790.90416 | 24.892 | 218105.3 | 149305941.8
ST6X15.9 | ST155X23.65 | 23.661744 | 2999.994 | 152.4 | 127 | 8.89 | 13.8176 | 0 | 16.3449 | 0 | 14.5 | 6160225.1 | 97339.16016 | 54077.3112 | 45.212 | 1939638.4 | 52766.34608 | 30643.80968 | 25.4 | 182309.4 | 97747055.4
ST5X17.5 | ST125X26 | 26.0428 | 3316.1224 | 127 | 125.476 | 15.0876 | 12.4714 | 0 | 16.1036 | 0 | 6.9 | 5202892.82 | 107826.9 | 59321.17168 | 39.624 | 1727360.4 | 50799.8984 | 27530.26752 | 22.8346 | 263474.5 | 194688503.2
ST5X12.7 | ST125X18.9 | 18.899632 | 2406.4468 | 127 | 118.364 | 7.8994 | 12.4714 | 0 | 16.1036 | 0 | 13.2 | 3242442.8 | 60632.1368 | 33593.4812 | 36.83 | 1398537.6 | 40803.78936 | 23597.37216 | 24.13 | 124869.4 | 46456704.9
ST4X11.5 | ST100X17 | 17.11384 | 2180.6408 | 101.6 | 105.918 | 11.2014 | 10.795 | 0 | 14.605 | 0 | 7.27 | 2081157.128 | 52274.73416 | 28841.23264 | 30.988 | 886572.9 | 30152.19776 | 16714.80528 | 20.193 | 112798.7 | 45114025.6
ST4X9.2 | ST100X13.7 | 13.691072 | 1741.932 | 101.6 | 101.6 | 6.8834 | 10.795 | 0 | 14.605 | 0 | 11.8 | 1452647.7 | 33921.22248 | 18681.25296 | 28.956 | 765865.8 | 26055.43176 | 15108.87 | 21.0058 | 69510.65 | 17240002.6
ST3X8.63 | ST75X12.85 | 12.83538 | 1632.2548 | 76.2 | 90.678 | 11.811 | 9.1186 | 0 | 11.5189 | 0 | 5.01 | 882410.6 | 30316.0684 | 16714.80528 | 23.241 | 474503.8 | 19172.86488 | 10520.5 | 17.0942 | 75337.89 | 20730968.9
ST3X6.25 | ST75X9.3 | 9.301 | 1180.6428 | 76.2 | 84.582 | 5.8928 | 9.1186 | 0 | 11.5189 | 0 | 10 | 524451.6 | 16550.93464 | 8963.724008 | 21.1074 | 375024.5 | 15239.96952 | 8865.401624 | 17.8308 | 34547.21 | 5290156.6
ST2.5X5 | ST65X7.5 | 7.4408 | 948.3852 | 63.5 | 76.2 | 5.4356 | 8.2804 | 0 | 10.7696 | 0 | 8.71 | 279291.3 | 10651.5916 | 5702.698272 | 17.1958 | 248490.2 | 11241.53 | 6522.051472 | 16.2052 | 23641.94 | 2685358.7
ST2X4.75 | ST50X7.05 | 7.06876 | 896.7724 | 50.8 | 71.12 | 8.2804 | 7.4422 | 0 | 11.6078 | 0 | 4.34 | 192298.9 | 9701.141888 | 5227.473416 | 14.605 | 184806.8 | 9258.69116 | 5194.699288 | 14.3256 | 24557.65 | 2671931.9
ST2X3.85 | ST50X5.75 | 5.729416 | 729.0308 | 50.8 | 67.564 | 4.9022 | 7.4422 | 0 | 11.6078 | 0 | 7.34 | 127783 | 6243.471384 | 3244.638672 | 13.2588 | 155670.6 | 7947.72604 | 4604.764984 | 14.6304 | 15150.82 | 1227208.9
ST1.5X3.75 | ST37.5X5.6 | 5.5806 | 709.676 | 38.1 | 63.754 | 8.8646 | 6.604 | 0 | 9.271 | 0 | 2.84 | 83246.28512 | 5751.859464 | 3064.380968 | 10.8204 | 120290.9 | 6735.083304 | 3769.02472 | 13.0302 | 17981.2 | 1331937.9
ST1.5X2.85 | ST37.5X4.25 | 4.241256 | 535.4828 | 38.1 | 59.182 | 4.318 | 6.604 | 0 | 9.271 | 0 | 5.82 | 47450.38 | 3211.864544 | 1589.545208 | 9.398 | 92819.61 | 5374.956992 | 3146.316288 | 13.1572 | 8990.599 | 507532.8
2L8X8X1-1/8 | 2L203X203X28.6 | 169.65024 | 21677.376 | 203.2 | 0 | 0 | 0 | 28.575 | 0 | 0 | 0 | 81581359.4 | 1035662.4 | 573547.24 | 61.214 | 0 | 0 | 0 | 86.614 | 0 | 0
2L8X8X1-1/8X3/8 | 2L203X203X28.6X9 | 169.65024 | 21677.376 | 203.2 | 0 | 0 | 0 | 28.575 | 0 | 0 | 0 | 81581359.4 | 1035662.4 | 573547.24 | 61.214 | 0 | 0 | 0 | 89.916 | 0 | 0
2L8X8X1-1/8X3/4 | 2L203X203X28.6X19 | 169.65024 | 21677.376 | 203.2 | 0 | 0 | 0 | 28.575 | 0 | 0 | 0 | 81581359.4 | 1035662.4 | 573547.24 | 61.214 | 0 | 0 | 0 | 93.472 | 0 | 0
2L8X8X1 | 2L203X203X25.4 | 153.28048 | 19483.832 | 203.2 | 0 | 0 | 0 | 25.4 | 0 | 0 | 0 | 74089193.8 | 934062.648 | 517831.2224 | 61.722 | 0 | 0 | 0 | 86.106 | 0 | 0
2L8X8X1X3/8 | 2L203X203X25.4X9 | 153.28048 | 19483.832 | 203.2 | 0 | 0 | 0 | 25.4 | 0 | 0 | 0 | 74089193.8 | 934062.648 | 517831.2224 | 61.722 | 0 | 0 | 0 | 89.408 | 0 | 0
2L8X8X1X3/4 | 2L203X203X25.4X19 | 153.28048 | 19483.832 | 203.2 | 0 | 0 | 0 | 25.4 | 0 | 0 | 0 | 74089193.8 | 934062.648 | 517831.2224 | 61.722 | 0 | 0 | 0 | 92.964 | 0 | 0
2L8X8X7/8 | 2L203X203X22.2 | 134.827296 | 17161.256 | 203.2 | 0 | 0 | 0 | 22.225 | 0 | 0 | 0 | 66180796.7 | 827546.732 | 458837.792 | 62.23 | 0 | 0 | 0 | 85.344 | 0 | 0
2L8X8X7/8X3/8 | 2L203X203X22.2X9 | 134.827296 | 17161.256 | 203.2 | 0 | 0 | 0 | 22.225 | 0 | 0 | 0 | 66180796.7 | 827546.732 | 458837.792 | 62.23 | 0 | 0 | 0 | 88.9 | 0 | 0
2L8X8X7/8X3/4 | 2L203X203X22.2X19 | 134.827296 | 17161.256 | 203.2 | 0 | 0 | 0 | 22.225 | 0 | 0 | 0 | 66180796.7 | 827546.732 | 458837.792 | 62.23 | 0 | 0 | 0 | 92.202 | 0 | 0
2L8X8X3/4 | 2L203X203X19 | 116.671744 | 14838.68 | 203.2 | 0 | 0 | 0 | 19.05 | 0 | 0 | 0 | 58272399.6 | 719392.1096 | 399844.3616 | 62.484 | 0 | 0 | 0 | 84.836 | 0 | 0
2L8X8X3/4X3/8 | 2L203X203X19X9 | 116.671744 | 14838.68 | 203.2 | 0 | 0 | 0 | 19.05 | 0 | 0 | 0 | 58272399.6 | 719392.1096 | 399844.3616 | 62.484 | 0 | 0 | 0 | 88.138 | 0 | 0
2L8X8X3/4X3/4 | 2L203X203X19X19 | 116.671744 | 14838.68 | 203.2 | 0 | 0 | 0 | 19.05 | 0 | 0 | 0 | 58272399.6 | 719392.1096 | 399844.3616 | 62.484 | 0 | 0 | 0 | 91.694 | 0 | 0
2L8X8X5/8 | 2L203X203X15.9 | 98.21856 | 12516.104 | 203.2 | 0 | 0 | 0 | 15.875 | 0 | 0 | 0 | 49531539.6 | 607960.0744 | 337573.5184 | 62.992 | 0 | 0 | 0 | 84.328 | 0 | 0
2L8X8X5/8X3/8 | 2L203X203X15.9X9 | 98.21856 | 12516.104 | 203.2 | 0 | 0 | 0 | 15.875 | 0 | 0 | 0 | 49531539.6 | 607960.0744 | 337573.5184 | 62.992 | 0 | 0 | 0 | 87.63 | 0 | 0
2L8X8X5/8X3/4 | 2L203X203X15.9X19 | 98.21856 | 12516.104 | 203.2 | 0 | 0 | 0 | 15.875 | 0 | 0 | 0 | 49531539.6 | 607960.0744 | 337573.5184 | 62.992 | 0 | 0 | 0 | 90.932 | 0 | 0
2L8X8X9/16 | 2L203X203X14.3 | 88.843152 | 11290.3 | 203.2 | 0 | 0 | 0 | 14.2875 | 0 | 0 | 0 | 44952994.0 | 552244.0568 | 306438.0968 | 63.246 | 0 | 0 | 0 | 84.074 | 0 | 0
2L8X8X9/16X3/8 | 2L203X203X14.3X9 | 88.843152 | 11290.3 | 203.2 | 0 | 0 | 0 | 14.2875 | 0 | 0 | 0 | 44952994.0 | 552244.0568 | 306438.0968 | 63.246 | 0 | 0 | 0 | 87.376 | 0 | 0
2L8X8X9/16X3/4 | 2L203X203X14.3X19 | 88.843152 | 11290.3 | 203.2 | 0 | 0 | 0 | 14.2875 | 0 | 0 | 0 | 44952994.0 | 552244.0568 | 306438.0968 | 63.246 | 0 | 0 | 0 | 90.678 | 0 | 0
2L8X8X1/2 | 2L203X203X12.7 | 79.318928 | 10129.012 | 203.2 | 0 | 0 | 0 | 12.7 | 0 | 0 | 0 | 40582564.0 | 493250.6264 | 273663.9688 | 63.246 | 0 | 0 | 0 | 83.82 | 0 | 0
2L8X8X1/2X3/8 | 2L203X203X12.7X9 | 79.318928 | 10129.012 | 203.2 | 0 | 0 | 0 | 12.7 | 0 | 0 | 0 | 40582564.0 | 493250.6264 | 273663.9688 | 63.246 | 0 | 0 | 0 | 87.122 | 0 | 0
2L8X8X1/2X3/4 | 2L203X203X12.7X19 | 79.318928 | 10129.012 | 203.2 | 0 | 0 | 0 | 12.7 | 0 | 0 | 0 | 40582564.0 | 493250.6264 | 273663.9688 | 63.246 | 0 | 0 | 0 | 90.424 | 0 | 0
2L6X6X1 | 2L152X152X25.4 | 111.612 | 14193.52 | 152.4 | 0 | 0 | 0 | 25.4 | 0 | 0 | 0 | 29469184.9 | 504721.5712 | 280218.7944 | 45.466 | 0 | 0 | 0 | 65.532 | 0 | 0
2L6X6X1X3/8 | 2L152X152X25.4X9 | 111.612 | 14193.52 | 152.4 | 0 | 0 | 0 | 25.4 | 0 | 0 | 0 | 29469184.9 | 504721.5712 | 280218.7944 | 45.466 | 0 | 0 | 0 | 69.088 | 0 | 0
2L6X6X1X3/4 | 2L152X152X25.4X19 | 111.612 | 14193.52 | 152.4 | 0 | 0 | 0 | 25.4 | 0 | 0 | 0 | 29469184.9 | 504721.5712 | 280218.7944 | 45.466 | 0 | 0 | 0 | 72.644 | 0 | 0
2L6X6X7/8 | 2L152X152X22.2 | 98.813824 | 12580.62 | 152.4 | 0 | 0 | 0 | 22.225 | 0 | 0 | 0 | 26555565.0 | 449005.5536 | 249083.3728 | 45.974 | 0 | 0 | 0 | 65.024 | 0 | 0
2L6X6X7/8X3/8 | 2L152X152X22.2X9 | 98.813824 | 12580.62 | 152.4 | 0 | 0 | 0 | 22.225 | 0 | 0 | 0 | 26555565.0 | 449005.5536 | 249083.3728 | 45.974 | 0 | 0 | 0 | 68.58 | 0 | 0
2L6X6X7/8X3/4 | 2L152X152X22.2X19 | 98.813824 | 12580.62 | 152.4 | 0 | 0 | 0 | 22.225 | 0 | 0 | 0 | 26555565.0 | 449005.5536 | 249083.3728 | 45.974 | 0 | 0 | 0 | 72.136 | 0 | 0
2L6X6X3/4 | 2L152X152X19 | 85.718016 | 10903.204 | 152.4 | 0 | 0 | 0 | 19.05 | 0 | 0 | 0 | 23392206.1 | 391650.8296 | 217947.9512 | 46.228 | 0 | 0 | 0 | 64.516 | 0 | 0
2L6X6X3/4X3/8 | 2L152X152X19X9 | 85.718016 | 10903.204 | 152.4 | 0 | 0 | 0 | 19.05 | 0 | 0 | 0 | 23392206.1 | 391650.8296 | 217947.9512 | 46.228 | 0 | 0 | 0 | 67.818 | 0 | 0
2L6X6X3/4X3/4 | 2L152X152X19X19 | 85.718016 | 10903.204 | 152.4 | 0 | 0 | 0 | 19.05 | 0 | 0 | 0 | 23392206.1 | 391650.8296 | 217947.9512 | 46.228 | 0 | 0 | 0 | 71.374 | 0 | 0
2L6X6X5/8 | 2L152X152X15.9 | 72.17576 | 9225.788 | 152.4 | 0 | 0 | 0 | 15.875 | 0 | 0 | 0 | 20062354.7 | 331018.6928 | 185173.8232 | 46.736 | 0 | 0 | 0 | 64.008 | 0 | 0
2L6X6X5/8X3/8 | 2L152X152X15.9X9 | 72.17576 | 9225.788 | 152.4 | 0 | 0 | 0 | 15.875 | 0 | 0 | 0 | 20062354.7 | 331018.6928 | 185173.8232 | 46.736 | 0 | 0 | 0 | 67.31 | 0 | 0
2L6X6X5/8X3/4 | 2L152X152X15.9X19 | 72.17576 | 9225.788 | 152.4 | 0 | 0 | 0 | 15.875 | 0 | 0 | 0 | 20062354.7 | 331018.6928 | 185173.8232 | 46.736 | 0 | 0 | 0 | 70.866 | 0 | 0
2L6X6X9/16 | 2L152X152X14.3 | 65.330224 | 8322.564 | 152.4 | 0 | 0 | 0 | 14.2875 | 0 | 0 | 0 | 18355805.9 | 301521.9776 | 167148.0528 | 46.99 | 0 | 0 | 0 | 63.754 | 0 | 0
2L6X6X9/16X3/8 | 2L152X152X14.3X9 | 65.330224 | 8322.564 | 152.4 | 0 | 0 | 0 | 14.2875 | 0 | 0 | 0 | 18355805.9 | 301521.9776 | 167148.0528 | 46.99 | 0 | 0 | 0 | 67.056 | 0 | 0
2L6X6X9/16X3/4 | 2L152X152X14.3X19 | 65.330224 | 8322.564 | 152.4 | 0 | 0 | 0 | 14.2875 | 0 | 0 | 0 | 18355805.9 | 301521.9776 | 167148.0528 | 46.99 | 0 | 0 | 0 | 70.612 | 0 | 0
2L6X6X1/2 | 2L152X152X12.7 | 58.484688 | 7419.34 | 152.4 | 0 | 0 | 0 | 12.7 | 0 | 0 | 0 | 16524387.6 | 268747.8496 | 150433.2 | 47.244 | 0 | 0 | 0 | 63.5 | 0 | 0
2L6X6X1/2X3/8 | 2L152X152X12.7X9 | 58.484688 | 7419.34 | 152.4 | 0 | 0 | 0 | 12.7 | 0 | 0 | 0 | 16524387.6 | 268747.8496 | 150433.2 | 47.244 | 0 | 0 | 0 | 66.802 | 0 | 0
2L6X6X1/2X3/4 | 2L152X152X12.7X19 | 58.484688 | 7419.34 | 152.4 | 0 | 0 | 0 | 12.7 | 0 | 0 | 0 | 16524387.6 | 268747.8496 | 150433.2 | 47.244 | 0 | 0 | 0 | 70.104 | 0 | 0
2L6X6X7/16 | 2L152X152X11.1 | 51.490336 | 6580.632 | 152.4 | 0 | 0 | 0 | 11.1125 | 0 | 0 | 0 | 14692969.3 | 237612.428 | 132899.1 | 47.244 | 0 | 0 | 0 | 63.246 | 0 | 0
2L6X6X7/16X3/8 | 2L152X152X11.1X9 | 51.490336 | 6580.632 | 152.4 | 0 | 0 | 0 | 11.1125 | 0 | 0 | 0 | 14692969.3 | 237612.428 | 132899.1 | 47.244 | 0 | 0 | 0 | 66.548 | 0 | 0
2L6X6X7/16X3/4 | 2L152X152X11.1X19 | 51.490336 | 6580.632 | 152.4 | 0 | 0 | 0 | 11.1125 | 0 | 0 | 0 | 14692969.3 | 237612.428 | 132899.1 | 47.244 | 0 | 0 | 0 | 69.85 | 0 | 0
2L6X6X3/8 | 2L152X152X9.5 | 44.347168 | 5651.6016 | 152.4 | 0 | 0 | 0 | 9.525 | 0 | 0 | 0 | 12778304.8 | 204838.3 | 114873.3 | 47.498 | 0 | 0 | 0 | 62.992 | 0 | 0
2L6X6X3/8X3/8 | 2L152X152X9.5X9 | 44.347168 | 5651.6016 | 152.4 | 0 | 0 | 0 | 9.525 | 0 | 0 | 0 | 12778304.8 | 204838.3 | 114873.3 | 47.498 | 0 | 0 | 0 | 66.04 | 0 | 0
2L6X6X3/8X3/4 | 2L152X152X9.5X19 | 44.347168 | 5651.6016 | 152.4 | 0 | 0 | 0 | 9.525 | 0 | 0 | 0 | 12778304.8 | 204838.3 | 114873.3 | 47.498 | 0 | 0 | 0 | 69.596 | 0 | 0
2L6X6X5/16 | 2L152X152X7.9 | 37.204 | 4735.4744 | 152.4 | 0 | 0 | 0 | 7.9375 | 0 | 0 | 0 | 10822017.1 | 172064.172 | 96683.6776 | 47.752 | 0 | 0 | 0 | 62.738 | 0 | 0
2L6X6X5/16X3/8 | 2L152X152X7.9X9 | 37.204 | 4735.4744 | 152.4 | 0 | 0 | 0 | 7.9375 | 0 | 0 | 0 | 10822017.1 | 172064.172 | 96683.6776 | 47.752 | 0 | 0 | 0 | 65.786 | 0 | 0
2L6X6X5/16X3/4 | 2L152X152X7.9X19 | 37.204 | 4735.4744 | 152.4 | 0 | 0 | 0 | 7.9375 | 0 | 0 | 0 | 10822017.1 | 172064.172 | 96683.6776 | 47.752 | 0 | 0 | 0 | 69.088 | 0 | 0
2L5X5X7/8 | 2L127X127X22.2 | 81.253536 | 10322.56 | 127 | 0 | 0 | 0 | 22.225 | 0 | 0 | 0 | 14776215.6 | 304799.3904 | 168786.7592 | 37.846 | 0 | 0 | 0 | 54.864 | 0 | 0
2L5X5X7/8X3/8 | 2L127X127X22.2X9 | 81.253536 | 10322.56 | 127 | 0 | 0 | 0 | 22.225 | 0 | 0 | 0 | 14776215.6 | 304799.3904 | 168786.7592 | 37.846 | 0 | 0 | 0 | 58.42 | 0 | 0
2L5X5X7/8X3/4 | 2L127X127X22.2X19 | 81.253536 | 10322.56 | 127 | 0 | 0 | 0 | 22.225 | 0 | 0 | 0 | 14776215.6 | 304799.3904 | 168786.7592 | 37.846 | 0 | 0 | 0 | 61.976 | 0 | 0
2L5X5X3/4 | 2L127X127X19 | 70.6876 | 9032.24 | 127 | 0 | 0 | 0 | 19.05 | 0 | 0 | 0 | 13111289.9 | 267109.1432 | 148139.1 | 38.1 | 0 | 0 | 0 | 54.102 | 0 | 0
2L5X5X3/4X3/8 | 2L127X127X19X9 | 70.6876 | 9032.24 | 127 | 0 | 0 | 0 | 19.05 | 0 | 0 | 0 | 13111289.9 | 267109.1432 | 148139.1 | 38.1 | 0 | 0 | 0 | 57.658 | 0 | 0
2L5X5X3/4X3/4 | 2L127X127X19X19 | 70.6876 | 9032.24 | 127 | 0 | 0 | 0 | 19.05 | 0 | 0 | 0 | 13111289.9 | 267109.1432 | 148139.1 | 38.1 | 0 | 0 | 0 | 61.214 | 0 | 0
2L5X5X5/8 | 2L127X127X15.9 | 59.675216 | 7612.888 | 127 | 0 | 0 | 0 | 15.875 | 0 | 0 | 0 | 11321494.8 | 227780.1896 | 126180.3928 | 38.608 | 0 | 0 | 0 | 53.594 | 0 | 0
2L5X5X5/8X3/8 | 2L127X127X15.9X9 | 59.675216 | 7612.888 | 127 | 0 | 0 | 0 | 15.875 | 0 | 0 | 0 | 11321494.8 | 227780.1896 | 126180.3928 | 38.608 | 0 | 0 | 0 | 57.15 | 0 | 0
2L5X5X5/8X3/4 | 2L127X127X15.9X19 | 59.675216 | 7612.888 | 127 | 0 | 0 | 0 | 15.875 | 0 | 0 | 0 | 11321494.8 | 227780.1896 | 126180.3928 | 38.608 | 0 | 0 | 0 | 60.706 | 0 | 0
2L5X5X1/2 | 2L127X127X12.7 | 48.514016 | 6180.6328 | 127 | 0 | 0 | 0 | 12.7 | 0 | 0 | 0 | 9365207.076 | 185173.8232 | 103074.6 | 38.862 | 0 | 0 | 0 | 53.086 | 0 | 0
2L5X5X1/2X3/8 | 2L127X127X12.7X9 | 48.514016 | 6180.6328 | 127 | 0 | 0 | 0 | 12.7 | 0 | 0 | 0 | 9365207.076 | 185173.8232 | 103074.6 | 38.862 | 0 | 0 | 0 | 56.388 | 0 | 0
2L5X5X1/2X3/4 | 2L127X127X12.7X19 | 48.514016 | 6180.6328 | 127 | 0 | 0 | 0 | 12.7 | 0 | 0 | 0 | 9365207.076 | 185173.8232 | 103074.6 | 38.862 | 0 | 0 | 0 | 59.944 | 0 | 0
2L5X5X7/16 | 2L127X127X11.1 | 42.710192 | 5445.1504 | 127 | 0 | 0 | 0 | 11.1125 | 0 | 0 | 0 | 8366251.7 | 163870.64 | 91275.94648 | 39.116 | 0 | 0 | 0 | 52.832 | 0 | 0
2L5X5X7/16X3/8 | 2L127X127X11.1X9 | 42.710192 | 5445.1504 | 127 | 0 | 0 | 0 | 11.1125 | 0 | 0 | 0 | 8366251.7 | 163870.64 | 91275.94648 | 39.116 | 0 | 0 | 0 | 56.134 | 0 | 0
2L5X5X7/16X3/4 | 2L127X127X11.1X19 | 42.710192 | 5445.1504 | 127 | 0 | 0 | 0 | 11.1125 | 0 | 0 | 0 | 8366251.7 | 163870.64 | 91275.94648 | 39.116 | 0 | 0 | 0 | 59.69 | 0 | 0
2L5X5X3/8 | 2L127X127X9.5 | 36.906368 | 4709.668 | 127 | 0 | 0 | 0 | 9.525 | 0 | 0 | 0 | 7284049.948 | 142075.8 | 79149.51912 | 39.37 | 0 | 0 | 0 | 52.578 | 0 | 0
2L5X5X3/8X3/8 | 2L127X127X9.5X9 | 36.906368 | 4709.668 | 127 | 0 | 0 | 0 | 9.525 | 0 | 0 | 0 | 7284049.948 | 142075.8 | 79149.51912 | 39.37 | 0 | 0 | 0 | 55.88 | 0 | 0
2L5X5X3/8X3/4 | 2L127X127X9.5X19 | 36.906368 | 4709.668 | 127 | 0 | 0 | 0 | 9.525 | 0 | 0 | 0 | 7284049.948 | 142075.8 | 79149.51912 | 39.37 | 0 | 0 | 0 | 59.436 | 0 | 0
2L5X5X5/16 | 2L127X127X7.9 | 31.102544 | 3954.8308 | 127 | 0 | 0 | 0 | 7.9375 | 0 | 0 | 0 | 6201848.2 | 119625.5672 | 66695.35048 | 39.624 | 0 | 0 | 0 | 52.324 | 0 | 0
2L5X5X5/16X3/8 | 2L127X127X7.9X9 | 31.102544 | 3954.8308 | 127 | 0 | 0 | 0 | 7.9375 | 0 | 0 | 0 | 6201848.2 | 119625.5672 | 66695.35048 | 39.624 | 0 | 0 | 0 | 55.626 | 0 | 0
2L5X5X5/16X3/4 | 2L127X127X7.9X19 | 31.102544 | 3954.8308 | 127 | 0 | 0 | 0 | 7.9375 | 0 | 0 | 0 | 6201848.2 | 119625.5672 | 66695.35048 | 39.624 | 0 | 0 | 0 | 58.928 | 0 | 0
2L4X4X3/4 | 2L102X102X19 | 55.06192 | 7032.244 | 101.6 | 0 | 0 | 0 | 19.05 | 0 | 0 | 0 | 6326717.7 | 163870.64 | 91439.81712 | 29.972 | 0 | 0 | 0 | 43.942 | 0 | 0
2L4X4X3/4X3/8 | 2L102X102X19X9 | 55.06192 | 7032.244 | 101.6 | 0 | 0 | 0 | 19.05 | 0 | 0 | 0 | 6326717.7 | 163870.64 | 91439.81712 | 29.972 | 0 | 0 | 0 | 47.752 | 0 | 0
2L4X4X3/4X3/4 | 2L102X102X19X19 | 55.06192 | 7032.244 | 101.6 | 0 | 0 | 0 | 19.05 | 0 | 0 | 0 | 6326717.7 | 163870.64 | 91439.81712 | 29.972 | 0 | 0 | 0 | 51.562 | 0 | 0
2L4X4X5/8 | 2L102X102X15.9 | 46.579408 | 5941.9236 | 101.6 | 0 | 0 | 0 | 15.875 | 0 | 0 | 0 | 5494254.8 | 140273.3 | 78166.29528 | 30.48 | 0 | 0 | 0 | 43.434 | 0 | 0
2L4X4X5/8X3/8 | 2L102X102X15.9X9 | 46.579408 | 5941.9236 | 101.6 | 0 | 0 | 0 | 15.875 | 0 | 0 | 0 | 5494254.8 | 140273.3 | 78166.29528 | 30.48 | 0 | 0 | 0 | 46.99 | 0 | 0
2L4X4X5/8X3/4 | 2L102X102X15.9X19 | 46.579408 | 5941.9236 | 101.6 | 0 | 0 | 0 | 15.875 | 0 | 0 | 0 | 5494254.8 | 140273.3 | 78166.29528 | 30.48 | 0 | 0 | 0 | 50.8 | 0 | 0
2L4X4X1/2 | 2L102X102X12.7 | 37.94808 | 4832.2484 | 101.6 | 0 | 0 | 0 | 12.7 | 0 | 0 | 0 | 4578545.7 | 114873.3 | 64073.42024 | 30.734 | 0 | 0 | 0 | 42.926 | 0 | 0
2L4X4X1/2X3/8 | 2L102X102X12.7X9 | 37.94808 | 4832.2484 | 101.6 | 0 | 0 | 0 | 12.7 | 0 | 0 | 0 | 4578545.7 | 114873.3 | 64073.42024 | 30.734 | 0 | 0 | 0 | 46.482 | 0 | 0
2L4X4X1/2X3/4 | 2L102X102X12.7X19 | 37.94808 | 4832.2484 | 101.6 | 0 | 0 | 0 | 12.7 | 0 | 0 | 0 | 4578545.7 | 114873.3 | 64073.42024 | 30.734 | 0 | 0 | 0 | 50.038 | 0 | 0
2L4X4X7/16 | 2L102X102X11.1 | 33.4836 | 4264.5076 | 101.6 | 0 | 0 | 0 | 11.1125 | 0 | 0 | 0 | 4108204.2 | 101599.7968 | 56863.11208 | 30.988 | 0 | 0 | 0 | 42.672 | 0 | 0
2L4X4X7/16X3/8 | 2L102X102X11.1X9 | 33.4836 | 4264.5076 | 101.6 | 0 | 0 | 0 | 11.1125 | 0 | 0 | 0 | 4108204.2 | 101599.7968 | 56863.11208 | 30.988 | 0 | 0 | 0 | 45.974 | 0 | 0
2L4X4X7/16X3/4 | 2L102X102X11.1X19 | 33.4836 | 4264.5076 | 101.6 | 0 | 0 | 0 | 11.1125 | 0 | 0 | 0 | 4108204.2 | 101599.7968 | 56863.11208 | 30.988 | 0 | 0 | 0 | 49.784 | 0 | 0
2L4X4X3/8 | 2L102X102X9.5 | 28.870304 | 3683.8636 | 101.6 | 0 | 0 | 0 | 9.525 | 0 | 0 | 0 | 3596239.5 | 87998.53368 | 49325.06264 | 31.242 | 0 | 0 | 0 | 42.418 | 0 | 0
2L4X4X3/8X3/8 | 2L102X102X9.5X9 | 28.870304 | 3683.8636 | 101.6 | 0 | 0 | 0 | 9.525 | 0 | 0 | 0 | 3596239.5 | 87998.53368 | 49325.06264 | 31.242 | 0 | 0 | 0 | 45.72 | 0 | 0
2L4X4X3/8X3/4 | 2L102X102X9.5X19 | 28.870304 | 3683.8636 | 101.6 | 0 | 0 | 0 | 9.525 | 0 | 0 | 0 | 3596239.5 | 87998.53368 | 49325.06264 | 31.242 | 0 | 0 | 0 | 49.276 | 0 | 0
2L4X4X5/16 | 2L102X102X7.9 | 24.257008 | 3096.768 | 101.6 | 0 | 0 | 0 | 7.9375 | 0 | 0 | 0 | 3059301.0 | 74069.52928 | 41623.14256 | 31.496 | 0 | 0 | 0 | 42.164 | 0 | 0
2L4X4X5/16X3/8 | 2L102X102X7.9X9 | 24.257008 | 3096.768 | 101.6 | 0 | 0 | 0 | 7.9375 | 0 | 0 | 0 | 3059301.0 | 74069.52928 | 41623.14256 | 31.496 | 0 | 0 | 0 | 45.466 | 0 | 0
2L4X4X5/16X3/4 | 2L102X102X7.9X19 | 24.257008 | 3096.768 | 101.6 | 0 | 0 | 0 | 7.9375 | 0 | 0 | 0 | 3059301.0 | 74069.52928 | 41623.14256 | 31.496 | 0 | 0 | 0 | 49.022 | 0 | 0
2L4X4X1/4 | 2L102X102X6.4 | 19.643712 | 2496.7692 | 101.6 | 0 | 0 | 0 | 6.35 | 0 | 0 | 0 | 2497388.6 | 59812.7836 | 33593.4812 | 31.75 | 0 | 0 | 0 | 41.91 | 0 | 0
2L4X4X1/4X3/8 | 2L102X102X6.4X9 | 19.643712 | 2496.7692 | 101.6 | 0 | 0 | 0 | 6.35 | 0 | 0 | 0 | 2497388.6 | 59812.7836 | 33593.4812 | 31.75 | 0 | 0 | 0 | 45.212 | 0 | 0
2L4X4X1/4X3/4 | 2L102X102X6.4X19 | 19.643712 | 2496.7692 | 101.6 | 0 | 0 | 0 | 6.35 | 0 | 0 | 0 | 2497388.6 | 59812.7836 | 33593.4812 | 31.75 | 0 | 0 | 0 | 48.514 | 0 | 0
2L3-1/2X3-1/2X1/2 | 2L89X89X12.7 | 33.037152 | 4212.8948 | 88.9 | 0 | 0 | 0 | 12.7 | 0 | 0 | 0 | 3017677.8 | 87343.05112 | 48505.70944 | 26.67 | 0 | 0 | 0 | 37.846 | 0 | 0
2L3-1/2X3-1/2X1/2X3/8 | 2L89X89X12.7X9 | 33.037152 | 4212.8948 | 88.9 | 0 | 0 | 0 | 12.7 | 0 | 0 | 0 | 3017677.8 | 87343.05112 | 48505.70944 | 26.67 | 0 | 0 | 0 | 41.402 | 0 | 0
2L3-1/2X3-1/2X1/2X3/4 | 2L89X89X12.7X19 | 33.037152 | 4212.8948 | 88.9 | 0 | 0 | 0 | 12.7 | 0 | 0 | 0 | 3017677.8 | 87343.05112 | 48505.70944 | 26.67 | 0 | 0 | 0 | 44.958 | 0 | 0
2L3-1/2X3-1/2X7/16 | 2L89X89X11.1 | 29.167936 | 3722.5732 | 88.9 | 0 | 0 | 0 | 11.1125 | 0 | 0 | 0 | 2709666.6 | 77510.81272 | 43097.97832 | 26.924 | 0 | 0 | 0 | 37.592 | 0 | 0
2L3-1/2X3-1/2X7/16X3/8 | 2L89X89X11.1X9 | 29.167936 | 3722.5732 | 88.9 | 0 | 0 | 0 | 11.1125 | 0 | 0 | 0 | 2709666.6 | 77510.81272 | 43097.97832 | 26.924 | 0 | 0 | 0 | 40.894 | 0 | 0
2L3-1/2X3-1/2X7/16X3/4 | 2L89X89X11.1X19 | 29.167936 | 3722.5732 | 88.9 | 0 | 0 | 0 | 11.1125 | 0 | 0 | 0 | 2709666.6 | 77510.81272 | 43097.97832 | 26.924 | 0 | 0 | 0 | 44.704 | 0 | 0
2L3-1/2X3-1/2X3/8 | 2L89X89X9.5 | 25.29872 | 3225.8 | 88.9 | 0 | 0 | 0 | 9.525 | 0 | 0 | 0 | 2380843.8 | 67350.83304 | 37526.37656 | 27.178 | 0 | 0 | 0 | 37.338 | 0 | 0
2L3-1/2X3-1/2X3/8X3/8 | 2L89X89X9.5X9 | 25.29872 | 3225.8 | 88.9 | 0 | 0 | 0 | 9.525 | 0 | 0 | 0 | 2380843.8 | 67350.83304 | 37526.37656 | 27.178 | 0 | 0 | 0 | 40.64 | 0 | 0
2L3-1/2X3-1/2X3/8X3/4 | 2L89X89X9.5X19 | 25.29872 | 3225.8 | 88.9 | 0 | 0 | 0 | 9.525 | 0 | 0 | 0 | 2380843.8 | 67350.83304 | 37526.37656 | 27.178 | 0 | 0 | 0 | 44.196 | 0 | 0
2L3-1/2X3-1/2X5/16 | 2L89X89X7.9 | 21.280688 | 2716.1236 | 88.9 | 0 | 0 | 0 | 7.9375 | 0 | 0 | 0 | 2035371.7 | 56863.11208 | 31790.90416 | 27.432 | 0 | 0 | 0 | 37.084 | 0 | 0
2L3-1/2X3-1/2X5/16X3/8 | 2L89X89X7.9X9 | 21.280688 | 2716.1236 | 88.9 | 0 | 0 | 0 | 7.9375 | 0 | 0 | 0 | 2035371.7 | 56863.11208 | 31790.90416 | 27.432 | 0 | 0 | 0 | 40.386 | 0 | 0
2L3-1/2X3-1/2X5/16X3/4 | 2L89X89X7.9X19 | 21.280688 | 2716.1236 | 88.9 | 0 | 0 | 0 | 7.9375 | 0 | 0 | 0 | 2035371.7 | 56863.11208 | 31790.90416 | 27.432 | 0 | 0 | 0 | 43.942 | 0 | 0
2L3-1/2X3-1/2X1/4 | 2L89X89X6.4 | 17.262656 | 2199.9956 | 88.9 | 0 | 0 | 0 | 6.35 | 0 | 0 | 0 | 1669088.0 | 46211.52048 | 25727.69048 | 27.686 | 0 | 0 | 0 | 36.576 | 0 | 0
2L3-1/2X3-1/2X1/4X3/8 | 2L89X89X6.4X9 | 17.262656 | 2199.9956 | 88.9 | 0 | 0 | 0 | 6.35 | 0 | 0 | 0 | 1669088.0 | 46211.52048 | 25727.69048 | 27.686 | 0 | 0 | 0 | 39.878 | 0 | 0
2L3-1/2X3-1/2X1/4X3/4 | 2L89X89X6.4X19 | 17.262656 | 2199.9956 | 88.9 | 0 | 0 | 0 | 6.35 | 0 | 0 | 0 | 1669088.0 | 46211.52048 | 25727.69048 | 27.686 | 0 | 0 | 0 | 43.688 | 0 | 0
2L3X3X1/2 | 2L76X76X12.7 | 27.828592 | 3548.38 | 76.2 | 0 | 0 | 0 | 12.7 | 0 | 0 | 0 | 1835580.6 | 62762.45512 | 34904.44632 | 22.733 | 0 | 0 | 0 | 32.766 | 0 | 0
2L3X3X1/2X3/8 | 2L76X76X12.7X9 | 27.828592 | 3548.38 | 76.2 | 0 | 0 | 0 | 12.7 | 0 | 0 | 0 | 1835580.6 | 62762.45512 | 34904.44632 | 22.733 | 0 | 0 | 0 | 36.322 | 0 | 0
2L3X3X1/2X3/4 | 2L76X76X12.7X19 | 27.828592 | 3548.38 | 76.2 | 0 | 0 | 0 | 12.7 | 0 | 0 | 0 | 1835580.6 | 62762.45512 | 34904.44632 | 22.733 | 0 | 0 | 0 | 40.132 | 0 | 0
2L3X3X7/16 | 2L76X76X11.1 | 24.703456 | 3135.4776 | 76.2 | 0 | 0 | 0 | 11.1125 | 0 | 0 | 0 | 1648276.4 | 55716.0176 | 30971.55096 | 22.9362 | 0 | 0 | 0 | 32.512 | 0 | 0
2L3X3X7/16X3/8 | 2L76X76X11.1X9 | 24.703456 | 3135.4776 | 76.2 | 0 | 0 | 0 | 11.1125 | 0 | 0 | 0 | 1648276.4 | 55716.0176 | 30971.55096 | 22.9362 | 0 | 0 | 0 | 36.068 | 0 | 0
2L3X3X7/16X3/4 | 2L76X76X11.1X19 | 24.703456 | 3135.4776 | 76.2 | 0 | 0 | 0 | 11.1125 | 0 | 0 | 0 | 1648276.4 | 55716.0176 | 30971.55096 | 22.9362 | 0 | 0 | 0 | 39.878 | 0 | 0
2L3X3X3/8 | 2L76X76X9.5 | 21.280688 | 2722.5752 | 76.2 | 0 | 0 | 0 | 9.525 | 0 | 0 | 0 | 1452647.7 | 48669.58008 | 27038.6556 | 23.114 | 0 | 0 | 0 | 32.258 | 0 | 0
2L3X3X3/8X3/8 | 2L76X76X9.5X9 | 21.280688 | 2722.5752 | 76.2 | 0 | 0 | 0 | 9.525 | 0 | 0 | 0 | 1452647.7 | 48669.58008 | 27038.6556 | 23.114 | 0 | 0 | 0 | 35.814 | 0 | 0
2L3X3X3/8X3/4 | 2L76X76X9.5X19 | 21.280688 | 2722.5752 | 76.2 | 0 | 0 | 0 | 9.525 | 0 | 0 | 0 | 1452647.7 | 48669.58008 | 27038.6556 | 23.114 | 0 | 0 | 0 | 39.37 | 0 | 0
2L3X3X5/16 | 2L76X76X7.9 | 18.006736 | 2290.318 | 76.2 | 0 | 0 | 0 | 7.9375 | 0 | 0 | 0 | 1244532.0 | 41131.53064 | 22941.8896 | 23.3172 | 0 | 0 | 0 | 32.004 | 0 | 0
2L3X3X5/16X3/8 | 2L76X76X7.9X9 | 18.006736 | 2290.318 | 76.2 | 0 | 0 | 0 | 7.9375 | 0 | 0 | 0 | 1244532.0 | 41131.53064 | 22941.8896 | 23.3172 | 0 | 0 | 0 | 35.306 | 0 | 0
2L3X3X5/16X3/4 | 2L76X76X7.9X19 | 18.006736 | 2290.318 | 76.2 | 0 | 0 | 0 | 7.9375 | 0 | 0 | 0 | 1244532.0 | 41131.53064 | 22941.8896 | 23.3172 | 0 | 0 | 0 | 39.116 | 0 | 0
2L3X3X1/4 | 2L76X76X6.4 | 14.5393232 | 1851.6092 | 76.2 | 0 | 0 | 0 | 6.35 | 0 | 0 | 0 | 1023929.3 | 33429.61056 | 18681.25296 | 23.5204 | 0 | 0 | 0 | 31.75 | 0 | 0
2L3X3X1/4X3/8 | 2L76X76X6.4X9 | 14.5393232 | 1851.6092 | 76.2 | 0 | 0 | 0 | 6.35 | 0 | 0 | 0 | 1023929.3 | 33429.61056 | 18681.25296 | 23.5204 | 0 | 0 | 0 | 35.052 | 0 | 0
2L3X3X1/4X3/4 | 2L76X76X6.4X19 | 14.5393232 | 1851.6092 | 76.2 | 0 | 0 | 0 | 6.35 | 0 | 0 | 0 | 1023929.3 | 33429.61056 | 18681.25296 | 23.5204 | 0 | 0 | 0 | 38.608 | 0 | 0
2L3X3X3/16 | 2L76X76X4.8 | 11.0272656 | 1406.4488 | 76.2 | 0 | 0 | 0 | 4.7625 | 0 | 0 | 0 | 790839.7 | 25399.9492 | 14207.58 | 23.6982 | 0 | 0 | 0 | 31.496 | 0 | 0
2L3X3X3/16X3/8 | 2L76X76X4.8X9 | 11.0272656 | 1406.4488 | 76.2 | 0 | 0 | 0 | 4.7625 | 0 | 0 | 0 | 790839.7 | 25399.9492 | 14207.58 | 23.6982 | 0 | 0 | 0 | 34.798 | 0 | 0
2L3X3X3/16X3/4 | 2L76X76X4.8X19 | 11.0272656 | 1406.4488 | 76.2 | 0 | 0 | 0 | 4.7625 | 0 | 0 | 0 | 790839.7 | 25399.9492 | 14207.58 | 23.6982 | 0 | 0 | 0 | 38.354 | 0 | 0
2L2-1/2X2-1/2X1/2 | 2L64X64X12.7 | 22.768848 | 2903.22 | 63.5 | 0 | 0 | 0 | 12.7 | 0 | 0 | 0 | 1011442.4 | 42442.49576 | 23433.50152 | 18.669 | 0 | 0 | 0 | 27.686 | 0 | 0
2L2-1/2X2-1/2X1/2X3/8 | 2L64X64X12.7X9 | 22.768848 | 2903.22 | 63.5 | 0 | 0 | 0 | 12.7 | 0 | 0 | 0 | 1011442.4 | 42442.49576 | 23433.50152 | 18.669 | 0 | 0 | 0 | 31.242 | 0 | 0
2L2-1/2X2-1/2X1/2X3/4 | 2L64X64X12.7X19 | 22.768848 | 2903.22 | 63.5 | 0 | 0 | 0 | 12.7 | 0 | 0 | 0 | 1011442.4 | 42442.49576 | 23433.50152 | 18.669 | 0 | 0 | 0 | 35.306 | 0 | 0
2L2-1/2X2-1/2X3/8 | 2L64X64X9.5 | 17.560288 | 2238.7052 | 63.5 | 0 | 0 | 0 | 9.525 | 0 | 0 | 0 | 807489 | 32937.99864 | 18353.51168 | 19.0246 | 0 | 0 | 0 | 27.178 | 0 | 0
2L2-1/2X2-1/2X3/8X3/8 | 2L64X64X9.5X9 | 17.560288 | 2238.7052 | 63.5 | 0 | 0 | 0 | 9.525 | 0 | 0 | 0 | 807489 | 32937.99864 | 18353.51168 | 19.0246 | 0 | 0 | 0 | 30.734 | 0 | 0
2L2-1/2X2-1/2X3/8X3/4 | 2L64X64X9.5X19 | 17.560288 | 2238.7052 | 63.5 | 0 | 0 | 0 | 9.525 | 0 | 0 | 0 | 807489 | 32937.99864 | 18353.51168 | 19.0246 | 0 | 0 | 0 | 34.544 | 0 | 0
2L2-1/2X2-1/2X5/16 | 2L64X64X7.9 | 14.8220736 | 1890.3188 | 63.5 | 0 | 0 | 0 | 7.9375 | 0 | 0 | 0 | 695106.5 | 28021.87944 | 15551.32 | 19.2024 | 0 | 0 | 0 | 26.67 | 0 | 0
2L2-1/2X2-1/2X5/16X3/8 | 2L64X64X7.9X9 | 14.8220736 | 1890.3188 | 63.5 | 0 | 0 | 0 | 7.9375 | 0 | 0 | 0 | 695106.5 | 28021.87944 | 15551.32 | 19.2024 | 0 | 0 | 0 | 30.226 | 0 | 0
2L2-1/2X2-1/2X5/16X3/4 | 2L64X64X7.9X19 | 14.8220736 | 1890.3188 | 63.5 | 0 | 0 | 0 | 7.9375 | 0 | 0 | 0 | 695106.5 | 28021.87944 | 15551.32 | 19.2024 | 0 | 0 | 0 | 34.036 | 0 | 0
2L2-1/2X2-1/2X1/4 | 2L64X64X6.4 | 12.0094512 | 1529.0292 | 63.5 | 0 | 0 | 0 | 6.35 | 0 | 0 | 0 | 574399.4 | 22778.01896 | 12667.2 | 19.4056 | 0 | 0 | 0 | 26.416 | 0 | 0
2L2-1/2X2-1/2X1/4X3/8 | 2L64X64X6.4X9 | 12.0094512 | 1529.0292 | 63.5 | 0 | 0 | 0 | 6.35 | 0 | 0 | 0 | 574399.4 | 22778.01896 | 12667.2 | 19.4056 | 0 | 0 | 0 | 29.972 | 0 | 0
2L2-1/2X2-1/2X1/4X3/4 | 2L64X64X6.4X19 | 12.0094512 | 1529.0292 | 63.5 | 0 | 0 | 0 | 6.35 | 0 | 0 | 0 | 574399.4 | 22778.01896 | 12667.2 | 19.4056 | 0 | 0 | 0 | 33.782 | 0 | 0
2L2-1/2X2-1/2X3/16 | 2L64X64X4.8 | 9.1224208 | 1161.288 | 63.5 | 0 | 0 | 0 | 4.7625 | 0 | 0 | 0 | 445367.6 | 17370.28784 | 9668.36776 | 19.5834 | 0 | 0 | 0 | 26.162 | 0 | 0
2L2-1/2X2-1/2X3/16X3/8 | 2L64X64X4.8X9 | 9.1224208 | 1161.288 | 63.5 | 0 | 0 | 0 | 4.7625 | 0 | 0 | 0 | 445367.6 | 17370.28784 | 9668.36776 | 19.5834 | 0 | 0 | 0 | 29.718 | 0 | 0
2L2-1/2X2-1/2X3/16X3/4 | 2L64X64X4.8X19 | 9.1224208 | 1161.288 | 63.5 | 0 | 0 | 0 | 4.7625 | 0 | 0 | 0 | 445367.6 | 17370.28784 | 9668.36776 | 19.5834 | 0 | 0 | 0 | 33.274 | 0 | 0
2L2X2X3/8 | 2L51X51X9.5 | 13.839888 | 1761.2868 | 50.8 | 0 | 0 | 0 | 9.525 | 0 | 0 | 0 | 396668.5 | 20647.70064 | 11405.4 | 15.0114 | 0 | 0 | 0 | 21.971 | 0 | 0
2L2X2X3/8X3/8 | 2L51X51X9.5X9 | 13.839888 | 1761.2868 | 50.8 | 0 | 0 | 0 | 9.525 | 0 | 0 | 0 | 396668.5 | 20647.70064 | 11405.4 | 15.0114 | 0 | 0 | 0 | 25.654 | 0 | 0
2L2X2X3/8X3/4 | 2L51X51X9.5X19 | 13.839888 | 1761.2868 | 50.8 | 0 | 0 | 0 | 9.525 | 0 | 0 | 0 | 396668.5 | 20647.70064 | 11405.4 | 15.0114 | 0 | 0 | 0 | 29.718 | 0 | 0
2L2X2X5/16 | 2L51X51X7.9 | 11.7415824 | 1496.7712 | 50.8 | 0 | 0 | 0 | 7.9375 | 0 | 0 | 0 | 344639.6 | 17534.15848 | 9750.30308 | 15.1892 | 0 | 0 | 0 | 21.6662 | 0 | 0
2L2X2X5/16X3/8 | 2L51X51X7.9X9 | 11.7415824 | 1496.7712 | 50.8 | 0 | 0 | 0 | 7.9375 | 0 | 0 | 0 | 344639.6 | 17534.15848 | 9750.30308 | 15.1892 | 0 | 0 | 0 | 25.2984 | 0 | 0
2L2X2X5/16X3/4 | 2L51X51X7.9X19 | 11.7415824 | 1496.7712 | 50.8 | 0 | 0 | 0 | 7.9375 | 0 | 0 | 0 | 344639.6 | 17534.15848 | 9750.30308 | 15.1892 | 0 | 0 | 0 | 29.21 | 0 | 0
2L2X2X1/4 | 2L51X51X6.4 | 9.5688688 | 1219.3524 | 50.8 | 0 | 0 | 0 | 6.35 | 0 | 0 | 0 | 287615.9 | 14420.61632 | 8013.274296 | 15.367 | 0 | 0 | 0 | 21.3868 | 0 | 0
2L2X2X1/4X3/8 | 2L51X51X6.4X9 | 9.5688688 | 1219.3524 | 50.8 | 0 | 0 | 0 | 6.35 | 0 | 0 | 0 | 287615.9 | 14420.61632 | 8013.274296 | 15.367 | 0 | 0 | 0 | 24.9428 | 0 | 0
2L2X2X1/4X3/4 | 2L51X51X6.4X19 | 9.5688688 | 1219.3524 | 50.8 | 0 | 0 | 0 | 6.35 | 0 | 0 | 0 | 287615.9 | 14420.61632 | 8013.274296 | 15.367 | 0 | 0 | 0 | 28.956 | 0 | 0
2L2X2X3/16 | 2L51X51X4.8 | 7.3068656 | 929.0304 | 50.8 | 0 | 0 | 0 | 4.7625 | 0 | 0 | 0 | 225181.2 | 11077.66 | 6161.536064 | 15.5448 | 0 | 0 | 0 | 21.1074 | 0 | 0
2L2X2X3/16X3/8 | 2L51X51X4.8X9 | 7.3068656 | 929.0304 | 50.8 | 0 | 0 | 0 | 4.7625 | 0 | 0 | 0 | 225181.2 | 11077.66 | 6161.536064 | 15.5448 | 0 | 0 | 0 | 24.5618 | 0 | 0
2L2X2X3/16X3/4 | 2L51X51X4.8X19 | 7.3068656 | 929.0304 | 50.8 | 0 | 0 | 0 | 4.7625 | 0 | 0 | 0 | 225181.2 | 11077.66 | 6161.536064 | 15.5448 | 0 | 0 | 0 | 28.448 | 0 | 0
2L2X2X1/8 | 2L51X51X3.2 | 4.9704544 | 633.54712 | 50.8 | 0 | 0 | 0 | 3.175 | 0 | 0 | 0 | 156919.2 | 7538.04944 | 4211.475448 | 15.748 | 0 | 0 | 0 | 20.7772 | 0 | 0
2L2X2X1/8X3/8 | 2L51X51X3.2X9 | 4.9704544 | 633.54712 | 50.8 | 0 | 0 | 0 | 3.175 | 0 | 0 | 0 | 156919.2 | 7538.04944 | 4211.475448 | 15.748 | 0 | 0 | 0 | 24.1554 | 0 | 0
2L2X2X1/8X3/4 | 2L51X51X3.2X19 | 4.9704544 | 633.54712 | 50.8 | 0 | 0 | 0 | 3.175 | 0 | 0 | 0 | 156919.2 | 7538.04944 | 4211.475448 | 15.748 | 0 | 0 | 0 | 27.94 | 0 | 0
2L8X6X1LLBB | 2L203X152X25.4LLBB | 132.148608 | 16838.676 | 203.2 | 0 | 0 | 0 | 25.4 | 0 | 0 | 0 | 67429490.9 | 893094.988 | 494889.3328 | 63.246 | 0 | 0 | 0 | 60.706 | 0 | 0
2L8X6X1X3/8LLBB | 2L203X152X25.4X9LLBB | 132.148608 | 16838.676 | 203.2 | 0 | 0 | 0 | 25.4 | 0 | 0 | 0 | 67429490.9 | 893094.988 | 494889.3328 | 63.246 | 0 | 0 | 0 | 64.008 | 0 | 0
2L8X6X1X3/4LLBB | 2L203X152X25.4X19LLBB | 132.148608 | 16838.676 | 203.2 | 0 | 0 | 0 | 25.4 | 0 | 0 | 0 | 67429490.9 | 893094.988 | 494889.3328 | 63.246 | 0 | 0 | 0 | 67.564 | 0 | 0
2L8X6X7/8LLBB | 2L203X152X22.2LLBB | 116.82056 | 14903.196 | 203.2 | 0 | 0 | 0 | 22.225 | 0 | 0 | 0 | 60353556.7 | 794772.604 | 439173.3152 | 63.5 | 0 | 0 | 0 | 60.198 | 0 | 0
2L8X6X7/8X3/8LLBB | 2L203X152X22.2X9LLBB | 116.82056 | 14903.196 | 203.2 | 0 | 0 | 0 | 22.225 | 0 | 0 | 0 | 60353556.7 | 794772.604 | 439173.3152 | 63.5 | 0 | 0 | 0 | 63.5 | 0 | 0
2L8X6X7/8X3/4LLBB | 2L203X152X22.2X19LLBB | 116.82056 | 14903.196 | 203.2 | 0 | 0 | 0 | 22.225 | 0 | 0 | 0 | 60353556.7 | 794772.604 | 439173.3152 | 63.5 | 0 | 0 | 0 | 66.802 | 0 | 0
2L8X6X3/4LLBB | 2L203X152X19LLBB | 101.19488 | 12903.2 | 203.2 | 0 | 0 | 0 | 19.05 | 0 | 0 | 0 | 52861391.1 | 693172.8072 | 381818.5912 | 64.008 | 0 | 0 | 0 | 59.69 | 0 | 0
2L8X6X3/4X3/8LLBB | 2L203X152X19X9LLBB | 101.19488 | 12903.2 | 203.2 | 0 | 0 | 0 | 19.05 | 0 | 0 | 0 | 52861391.1 | 693172.8072 | 381818.5912 | 64.008 | 0 | 0 | 0 | 62.738 | 0 | 0
2L8X6X3/4X3/4LLBB | 2L203X152X19X19LLBB | 101.19488 | 12903.2 | 203.2 | 0 | 0 | 0 | 19.05 | 0 | 0 | 0 | 52861391.1 | 693172.8072 | 381818.5912 | 64.008 | 0 | 0 | 0 | 66.294 | 0 | 0
2L8X6X5/8LLBB | 2L203X152X15.9LLBB | 85.271568 | 10838.688 | 203.2 | 0 | 0 | 0 | 15.875 | 0 | 0 | 0 | 44952994.0 | 586656.8912 | 322825.1608 | 64.516 | 0 | 0 | 0 | 59.182 | 0 | 0
2L8X6X5/8X3/8LLBB | 2L203X152X15.9X9LLBB | 85.271568 | 10838.688 | 203.2 | 0 | 0 | 0 | 15.875 | 0 | 0 | 0 | 44952994.0 | 586656.8912 | 322825.1608 | 64.516 | 0 | 0 | 0 | 62.23 | 0 | 0
2L8X6X5/8X3/4LLBB | 2L203X152X15.9X19LLBB | 85.271568 | 10838.688 | 203.2 | 0 | 0 | 0 | 15.875 | 0 | 0 | 0 | 44952994.0 | 586656.8912 | 322825.1608 | 64.516 | 0 | 0 | 0 | 65.786 | 0 | 0
2L8X6X9/16LLBB | 2L203X152X14.3LLBB | 77.086688 | 9806.432 | 203.2 | 0 | 0 | 0 | 14.2875 | 0 | 0 | 0 | 41082041.7 | 532579.58 | 293328.4456 | 64.77 | 0 | 0 | 0 | 58.928 | 0 | 0
2L8X6X9/16X3/8LLBB | 2L203X152X14.3X9LLBB | 77.086688 | 9806.432 | 203.2 | 0 | 0 | 0 | 14.2875 | 0 | 0 | 0 | 41082041.7 | 532579.58 | 293328.4456 | 64.77 | 0 | 0 | 0 | 61.976 | 0 | 0
2L8X6X9/16X3/4LLBB | 2L203X152X14.3X19LLBB | 77.086688 | 9806.432 | 203.2 | 0 | 0 | 0 | 14.2875 | 0 | 0 | 0 | 41082041.7 | 532579.58 | 293328.4456 | 64.77 | 0 | 0 | 0 | 65.532 | 0 | 0
2L8X6X1/2LLBB | 2L203X152X12.7LLBB | 68.901808 | 8774.176 | 203.2 | 0 | 0 | 0 | 12.7 | 0 | 0 | 0 | 36961350.6 | 476863.5624 | 262193.024 | 64.77 | 0 | 0 | 0 | 58.674 | 0 | 0
2L8X6X1/2X3/8LLBB | 2L203X152X12.7X9LLBB | 68.901808 | 8774.176 | 203.2 | 0 | 0 | 0 | 12.7 | 0 | 0 | 0 | 36961350.6 | 476863.5624 | 262193.024 | 64.77 | 0 | 0 | 0 | 61.722 | 0 | 0
2L8X6X1/2X3/4LLBB | 2L203X152X12.7X19LLBB | 68.901808 | 8774.176 | 203.2 | 0 | 0 | 0 | 12.7 | 0 | 0 | 0 | 36961350.6 | 476863.5624 | 262193.024 | 64.77 | 0 | 0 | 0 | 65.024 | 0 | 0
2L8X6X7/16LLBB | 2L203X152X11.1LLBB | 60.568112 | 7741.92 | 203.2 | 0 | 0 | 0 | 11.1125 | 0 | 0 | 0 | 32757413.2 | 421147.5448 | 231057.6024 | 65.024 | 0 | 0 | 0 | 58.42 | 0 | 0
2L8X6X7/16X3/8LLBB | 2L203X152X11.1X9LLBB | 60.568112 | 7741.92 | 203.2 | 0 | 0 | 0 | 11.1125 | 0 | 0 | 0 | 32757413.2 | 421147.5448 | 231057.6024 | 65.024 | 0 | 0 | 0 | 61.468 | 0 | 0
2L8X6X7/16X3/4LLBB | 2L203X152X11.1X19LLBB | 60.568112 | 7741.92 | 203.2 | 0 | 0 | 0 | 11.1125 | 0 | 0 | 0 | 32757413.2 | 421147.5448 | 231057.6024 | 65.024 | 0 | 0 | 0 | 64.77 | 0 | 0
2L8X4X1LLBB | 2L203X102X25.4LLBB | 111.909632 | 14258.036 | 203.2 | 0 | 0 | 0 | 25.4 | 0 | 0 | 0 | 57856168.2 | 796411.3104 | 460476.4984 | 63.754 | 0 | 0 | 0 | 37.084 | 0 | 0
2L8X4X1X3/8LLBB | 2L203X102X25.4X9LLBB | 111.909632 | 14258.036 | 203.2 | 0 | 0 | 0 | 25.4 | 0 | 0 | 0 | 57856168.2 | 796411.3104 | 460476.4984 | 63.754 | 0 | 0 | 0 | 40.64 | 0 | 0
2L8X4X1X3/4LLBB | 2L203X102X25.4X19LLBB | 111.909632 | 14258.036 | 203.2 | 0 | 0 | 0 | 25.4 | 0 | 0 | 0 | 57856168.2 | 796411.3104 | 460476.4984 | 63.754 | 0 | 0 | 0 | 44.45 | 0 | 0
2L8X4X7/8LLBB | 2L203X102X22.2LLBB | 99.111456 | 12645.136 | 203.2 | 0 | 0 | 0 | 22.225 | 0 | 0 | 0 | 52028928.2 | 711198.5776 | 409676.6 | 64.262 | 0 | 0 | 0 | 36.576 | 0 | 0
2L8X4X7/8X3/8LLBB | 2L203X102X22.2X9LLBB | 99.111456 | 12645.136 | 203.2 | 0 | 0 | 0 | 22.225 | 0 | 0 | 0 | 52028928.2 | 711198.5776 | 409676.6 | 64.262 | 0 | 0 | 0 | 39.878 | 0 | 0
2L8X4X7/8X3/4LLBB | 2L203X102X22.2X19LLBB | 99.111456 | 12645.136 | 203.2 | 0 | 0 | 0 | 22.225 | 0 | 0 | 0 | 52028928.2 | 711198.5776 | 409676.6 | 64.262 | 0 | 0 | 0 | 43.688 | 0 | 0
2L8X4X3/4LLBB | 2L203X102X19LLBB | 86.015648 | 10967.72 | 203.2 | 0 | 0 | 0 | 19.05 | 0 | 0 | 0 | 45785456.8 | 621069.7256 | 355599.2888 | 64.77 | 0 | 0 | 0 | 36.068 | 0 | 0
2L8X4X3/4X3/8LLBB | 2L203X102X19X9LLBB | 86.015648 | 10967.72 | 203.2 | 0 | 0 | 0 | 19.05 | 0 | 0 | 0 | 45785456.8 | 621069.7256 | 355599.2888 | 64.77 | 0 | 0 | 0 | 39.37 | 0 | 0
2L8X4X3/4X3/4LLBB | 2L203X102X19X19LLBB | 86.015648 | 10967.72 | 203.2 | 0 | 0 | 0 | 19.05 | 0 | 0 | 0 | 45785456.8 | 621069.7256 | 355599.2888 | 64.77 | 0 | 0 | 0 | 42.926 | 0 | 0
2L8X4X5/8LLBB | 2L203X102X15.9LLBB | 72.473392 | 9225.788 | 203.2 | 0 | 0 | 0 | 15.875 | 0 | 0 | 0 | 39167377.1 | 527663.4608 | 301521.9776 | 65.024 | 0 | 0 | 0 | 35.306 | 0 | 0
2L8X4X5/8X3/8LLBB | 2L203X102X15.9X9LLBB | 72.473392 | 9225.788 | 203.2 | 0 | 0 | 0 | 15.875 | 0 | 0 | 0 | 39167377.1 | 527663.4608 | 301521.9776 | 65.024 | 0 | 0 | 0 | 38.608 | 0 | 0
2L8X4X5/8X3/4LLBB | 2L203X102X15.9X19LLBB | 72.473392 | 9225.788 | 203.2 | 0 | 0 | 0 | 15.875 | 0 | 0 | 0 | 39167377.1 | 527663.4608 | 301521.9776 | 65.024 | 0 | 0 | 0 | 42.164 | 0 | 0
2L8X4X9/16LLBB | 2L203X102X14.3LLBB | 65.627856 | 8387.08 | 203.2 | 0 | 0 | 0 | 14.2875 | 0 | 0 | 0 | 35671033.2 | 478502.2688 | 273663.9688 | 65.278 | 0 | 0 | 0 | 35.052 | 0 | 0
2L8X4X9/16X3/8LLBB | 2L203X102X14.3X9LLBB | 65.627856 | 8387.08 | 203.2 | 0 | 0 | 0 | 14.2875 | 0 | 0 | 0 | 35671033.2 | 478502.2688 | 273663.9688 | 65.278 | 0 | 0 | 0 | 38.354 | 0 | 0
2L8X4X9/16X3/4LLBB | 2L203X102X14.3X19LLBB | 65.627856 | 8387.08 | 203.2 | 0 | 0 | 0 | 14.2875 | 0 | 0 | 0 | 35671033.2 | 478502.2688 | 273663.9688 | 65.278 | 0 | 0 | 0 | 41.91 | 0 | 0
2L8X4X1/2LLBB | 2L203X102X12.7LLBB | 58.78232 | 7483.856 | 203.2 | 0 | 0 | 0 | 12.7 | 0 | 0 | 0 | 32133066.1 | 429341.0768 | 245805.96 | 65.532 | 0 | 0 | 0 | 35.052 | 0 | 0
2L8X4X1/2X3/8LLBB | 2L203X102X12.7X9LLBB | 58.78232 | 7483.856 | 203.2 | 0 | 0 | 0 | 12.7 | 0 | 0 | 0 | 32133066.1 | 429341.0768 | 245805.96 | 65.532 | 0 | 0 | 0 | 38.1 | 0 | 0
2L8X4X1/2X3/4LLBB | 2L203X102X12.7X19LLBB | 58.78232 | 7483.856 | 203.2 | 0 | 0 | 0 | 12.7 | 0 | 0 | 0 | 32133066.1 | 429341.0768 | 245805.96 | 65.532 | 0 | 0 | 0 | 41.402 | 0 | 0
2L8X4X7/16LLBB | 2L203X102X11.1LLBB | 51.787968 | 6580.632 | 203.2 | 0 | 0 | 0 | 11.1125 | 0 | 0 | 0 | 28511852.7 | 380179.8848 | 216309.2448 | 65.786 | 0 | 0 | 0 | 34.798 | 0 | 0
2L8X4X7/16X3/8LLBB | 2L203X102X11.1X9LLBB | 51.787968 | 6580.632 | 203.2 | 0 | 0 | 0 | 11.1125 | 0 | 0 | 0 | 28511852.7 | 380179.8848 | 216309.2448 | 65.786 | 0 | 0 | 0 | 37.846 | 0 | 0
2L8X4X7/16X3/4LLBB | 2L203X102X11.1X19LLBB | 51.787968 | 6580.632 | 203.2 | 0 | 0 | 0 | 11.1125 | 0 | 0 | 0 | 28511852.7 | 380179.8848 | 216309.2448 | 65.786 | 0 | 0 | 0 | 41.148 | 0 | 0
2L7X4X3/4LLBB | 2L178X102X19LLBB | 77.979584 | 9935.464 | 177.8 | 0 | 0 | 0 | 19.05 | 0 | 0 | 0 | 31467095.8 | 483418.388 | 275302.6752 | 56.134 | 0 | 0 | 0 | 37.592 | 0 | 0
2L7X4X3/4X3/8LLBB | 2L178X102X19X9LLBB | 77.979584 | 9935.464 | 177.8 | 0 | 0 | 0 | 19.05 | 0 | 0 | 0 | 31467095.8 | 483418.388 | 275302.6752 | 56.134 | 0 | 0 | 0 | 40.894 | 0 | 0
2L7X4X3/4X3/4LLBB | 2L178X102X19X19LLBB | 77.979584 | 9935.464 | 177.8 | 0 | 0 | 0 | 19.05 | 0 | 0 | 0 | 31467095.8 | 483418.388 | 275302.6752 | 56.134 | 0 | 0 | 0 | 44.45 | 0 | 0
2L7X4X5/8LLBB | 2L178X102X15.9LLBB | 65.776672 | 8387.08 | 177.8 | 0 | 0 | 0 | 15.875 | 0 | 0 | 0 | 26930173.2 | 411315.3064 | 232696.3088 | 56.642 | 0 | 0 | 0 | 36.83 | 0 | 0
2L7X4X5/8X3/8LLBB | 2L178X102X15.9X9LLBB | 65.776672 | 8387.08 | 177.8 | 0 | 0 | 0 | 15.875 | 0 | 0 | 0 | 26930173.2 | 411315.3064 | 232696.3088 | 56.642 | 0 | 0 | 0 | 40.132 | 0 | 0
2L7X4X5/8X3/4LLBB | 2L178X102X15.9X19LLBB | 65.776672 | 8387.08 | 177.8 | 0 | 0 | 0 | 15.875 | 0 | 0 | 0 | 26930173.2 | 411315.3064 | 232696.3088 | 56.642 | 0 | 0 | 0 | 43.942 | 0 | 0
2L7X4X1/2LLBB | 2L178X102X12.7LLBB | 53.276128 | 6774.18 | 177.8 | 0 | 0 | 0 | 12.7 | 0 | 0 | 0 | 22185135.0 | 334296.1056 | 190089.9424 | 57.15 | 0 | 0 | 0 | 36.576 | 0 | 0
2L7X4X1/2X3/8LLBB | 2L178X102X12.7X9LLBB | 53.276128 | 6774.18 | 177.8 | 0 | 0 | 0 | 12.7 | 0 | 0 | 0 | 22185135.0 | 334296.1056 | 190089.9424 | 57.15 | 0 | 0 | 0 | 39.624 | 0 | 0
2L7X4X1/2X3/4LLBB | 2L178X102X12.7X19LLBB | 53.276128 | 6774.18 | 177.8 | 0 | 0 | 0 | 12.7 | 0 | 0 | 0 | 22185135.0 | 334296.1056 | 190089.9424 | 57.15 | 0 | 0 | 0 | 43.18 | 0 | 0
2L7X4X7/16LLBB | 2L178X102X11.1LLBB | 46.87704 | 5980.6332 | 177.8 | 0 | 0 | 0 | 11.1125 | 0 | 0 | 0 | 19687746.4 | 296605.8584 | 167148.0528 | 57.404 | 0 | 0 | 0 | 36.322 | 0 | 0
2L7X4X7/16X3/8LLBB | 2L178X102X11.1X9LLBB | 46.87704 | 5980.6332 | 177.8 | 0 | 0 | 0 | 11.1125 | 0 | 0 | 0 | 19687746.4 | 296605.8584 | 167148.0528 | 57.404 | 0 | 0 | 0 | 39.37 | 0 | 0
2L7X4X7/16X3/4LLBB | 2L178X102X11.1X19LLBB | 46.87704 | 5980.6332 | 177.8 | 0 | 0 | 0 | 11.1125 | 0 | 0 | 0 | 19687746.4 | 296605.8584 | 167148.0528 | 57.404 | 0 | 0 | 0 | 42.672 | 0 | 0
2L7X4X3/8LLBB | 2L178X102X9.5LLBB | 40.477952 | 5161.28 | 177.8 | 0 | 0 | 0 | 9.525 | 0 | 0 | 0 | 17107111.6 | 255638.1984 | 144697.8 | 57.658 | 0 | 0 | 0 | 36.068 | 0 | 0
2L7X4X3/8X3/8LLBB | 2L178X102X9.5X9LLBB | 40.477952 | 5161.28 | 177.8 | 0 | 0 | 0 | 9.525 | 0 | 0 | 0 | 17107111.6 | 255638.1984 | 144697.8 | 57.658 | 0 | 0 | 0 | 39.116 | 0 | 0
2L7X4X3/8X3/4LLBB | 2L178X102X9.5X19LLBB | 40.477952 | 5161.28 | 177.8 | 0 | 0 | 0 | 9.525 | 0 | 0 | 0 | 17107111.6 | 255638.1984 | 144697.8 | 57.658 | 0 | 0 | 0 | 42.418 | 0 | 0
2L6X4X7/8LLBB | 2L152X102X22.2LLBB | 80.807088 | 10322.56 | 152.4 | 0 | 0 | 0 | 22.225 | 0 | 0 | 0 | 23059221.0 | 414592.7192 | 234335.0152 | 47.244 | 0 | 0 | 0 | 39.878 | 0 | 0
2L6X4X7/8X3/8LLBB | 2L152X102X22.2X9LLBB | 80.807088 | 10322.56 | 152.4 | 0 | 0 | 0 | 22.225 | 0 | 0 | 0 | 23059221.0 | 414592.7192 | 234335.0152 | 47.244 | 0 | 0 | 0 | 43.434 | 0 | 0
2L6X4X7/8X3/4LLBB | 2L152X102X22.2X19LLBB | 80.807088 | 10322.56 | 152.4 | 0 | 0 | 0 | 22.225 | 0 | 0 | 0 | 23059221.0 | 414592.7192 | 234335.0152 | 47.244 | 0 | 0 | 0 | 47.244 | 0 | 0
2L6X4X3/4LLBB | 2L152X102X19LLBB | 70.241152 | 8967.724 | 152.4 | 0 | 0 | 0 | 19.05 | 0 | 0 | 0 | 20353716.7 | 363792.8208 | 204838.3 | 47.752 | 0 | 0 | 0 | 39.37 | 0 | 0
2L6X4X3/4X3/8LLBB | 2L152X102X19X9LLBB | 70.241152 | 8967.724 | 152.4 | 0 | 0 | 0 | 19.05 | 0 | 0 | 0 | 20353716.7 | 363792.8208 | 204838.3 | 47.752 | 0 | 0 | 0 | 42.672 | 0 | 0
2L6X4X3/4X3/4LLBB | 2L152X102X19X19LLBB | 70.241152 | 8967.724 | 152.4 | 0 | 0 | 0 | 19.05 | 0 | 0 | 0 | 20353716.7 | 363792.8208 | 204838.3 | 47.752 | 0 | 0 | 0 | 46.482 | 0 | 0
2L6X4X5/8LLBB | 2L152X102X15.9LLBB | 59.377584 | 7548.372 | 152.4 | 0 | 0 | 0 | 15.875 | 0 | 0 | 0 | 17481719.9 | 309715.5096 | 173702.8784 | 48.006 | 0 | 0 | 0 | 38.862 | 0 | 0
2L6X4X5/8X3/8LLBB | 2L152X102X15.9X9LLBB | 59.377584 | 7548.372 | 152.4 | 0 | 0 | 0 | 15.875 | 0 | 0 | 0 | 17481719.9 | 309715.5096 | 173702.8784 | 48.006 | 0 | 0 | 0 | 42.164 | 0 | 0
2L6X4X5/8X3/4LLBB | 2L152X102X15.9X19LLBB | 59.377584 | 7548.372 | 152.4 | 0 | 0 | 0 | 15.875 | 0 | 0 | 0 | 17481719.9 | 309715.5096 | 173702.8784 | 48.006 | 0 | 0 | 0 | 45.72 | 0 | 0
2L6X4X9/16LLBB | 2L152X102X14.3LLBB | 53.722576 | 6838.696 | 152.4 | 0 | 0 | 0 | 14.2875 | 0 | 0 | 0 | 15983286.7 | 281857.5008 | 157479.7 | 48.26 | 0 | 0 | 0 | 38.608 | 0 | 0
2L6X4X9/16X3/8LLBB | 2L152X102X14.3X9LLBB | 53.722576 | 6838.696 | 152.4 | 0 | 0 | 0 | 14.2875 | 0 | 0 | 0 | 15983286.7 | 281857.5008 | 157479.7 | 48.26 | 0 | 0 | 0 | 41.91 | 0 | 0
2L6X4X9/16X3/4LLBB | 2L152X102X14.3X19LLBB | 53.722576 | 6838.696 | 152.4 | 0 | 0 | 0 | 14.2875 | 0 | 0 | 0 | 15983286.7 | 281857.5008 | 157479.7 | 48.26 | 0 | 0 | 0 | 45.466 | 0 | 0
2L6X4X1/2LLBB | 2L152X102X12.7LLBB | 48.067568 | 6129.02 | 152.4 | 0 | 0 | 0 | 12.7 | 0 | 0 | 0 | 14443230.5 | 252360.7856 | 141420.4 | 48.514 | 0 | 0 | 0 | 38.354 | 0 | 0
2L6X4X1/2X3/8LLBB | 2L152X102X12.7X9LLBB | 48.067568 | 6129.02 | 152.4 | 0 | 0 | 0 | 12.7 | 0 | 0 | 0 | 14443230.5 | 252360.7856 | 141420.4 | 48.514 | 0 | 0 | 0 | 41.656 | 0 | 0
2L6X4X1/2X3/4LLBB | 2L152X102X12.7X19LLBB | 48.067568 | 6129.02 | 152.4 | 0 | 0 | 0 | 12.7 | 0 | 0 | 0 | 14443230.5 | 252360.7856 | 141420.4 | 48.514 | 0 | 0 | 0 | 44.958 | 0 | 0
2L6X4X7/16LLBB | 2L152X102X11.1LLBB | 42.41256 | 5393.5376 | 152.4 | 0 | 0 | 0 | 11.1125 | 0 | 0 | 0 | 12819927.9 | 222864.0704 | 124869.4 | 48.768 | 0 | 0 | 0 | 38.1 | 0 | 0
2L6X4X7/16X3/8LLBB | 2L152X102X11.1X9LLBB | 42.41256 | 5393.5376 | 152.4 | 0 | 0 | 0 | 11.1125 | 0 | 0 | 0 | 12819927.9 | 222864.0704 | 124869.4 | 48.768 | 0 | 0 | 0 | 41.148 | 0 | 0
2L6X4X7/16X3/4LLBB | 2L152X102X11.1X19LLBB | 42.41256 | 5393.5376 | 152.4 | 0 | 0 | 0 | 11.1125 | 0 | 0 | 0 | 12819927.9 | 222864.0704 | 124869.4 | 48.768 | 0 | 0 | 0 | 44.704 | 0 | 0
2L6X4X3/8LLBB | 2L152X102X9.5LLBB | 36.608736 | 4658.0552 | 152.4 | 0 | 0 | 0 | 9.525 | 0 | 0 | 0 | 11155002.2 | 193367.3552 | 107990.8 | 49.022 | 0 | 0 | 0 | 37.846 | 0 | 0
2L6X4X3/8X3/8LLBB | 2L152X102X9.5X9LLBB | 36.608736 | 4658.0552 | 152.4 | 0 | 0 | 0 | 9.525 | 0 | 0 | 0 | 11155002.2 | 193367.3552 | 107990.8 | 49.022 | 0 | 0 | 0 | 40.894 | 0 | 0
2L6X4X3/8X3/4LLBB | 2L152X102X9.5X19LLBB | 36.608736 | 4658.0552 | 152.4 | 0 | 0 | 0 | 9.525 | 0 | 0 | 0 | 11155002.2 | 193367.3552 | 107990.8 | 49.022 | 0 | 0 | 0 | 44.45 | 0 | 0
2L6X4X5/16LLBB | 2L152X102X7.9LLBB | 30.656096 | 3903.218 | 152.4 | 0 | 0 | 0 | 7.9375 | 0 | 0 | 0 | 9448453.4 | 162395.8 | 90948.2052 | 49.276 | 0 | 0 | 0 | 37.592 | 0 | 0
2L6X4X5/16X3/8LLBB | 2L152X102X7.9X9LLBB | 30.656096 | 3903.218 | 152.4 | 0 | 0 | 0 | 7.9375 | 0 | 0 | 0 | 9448453.4 | 162395.8 | 90948.2052 | 49.276 | 0 | 0 | 0 | 40.64 | 0 | 0
2L6X4X5/16X3/4LLBB | 2L152X102X7.9X19LLBB | 30.656096 | 3903.218 | 152.4 | 0 | 0 | 0 | 7.9375 | 0 | 0 | 0 | 9448453.4 | 162395.8 | 90948.2052 | 49.276 | 0 | 0 | 0 | 44.196 | 0 | 0
2L6X3-1/2X1/2LLBB | 2L152X89X12.7LLBB | 45.686512 | 5832.2464 | 152.4 | 0 | 0 | 0 | 12.7 | 0 | 0 | 0 | 13818883.3 | 245805.96 | 138470.6908 | 48.768 | 0 | 0 | 0 | 32.258 | 0 | 0
2L6X3-1/2X1/2X3/8LLBB | 2L152X89X12.7X9LLBB | 45.686512 | 5832.2464 | 152.4 | 0 | 0 | 0 | 12.7 | 0 | 0 | 0 | 13818883.3 | 245805.96 | 138470.6908 | 48.768 | 0 | 0 | 0 | 35.56 | 0 | 0
2L6X3-1/2X1/2X3/4LLBB | 2L152X89X12.7X19LLBB | 45.686512 | 5832.2464 | 152.4 | 0 | 0 | 0 | 12.7 | 0 | 0 | 0 | 13818883.3 | 245805.96 | 138470.6908 | 48.768 | 0 | 0 | 0 | 39.116 | 0 | 0
2L6X3-1/2X3/8LLBB | 2L152X89X9.5LLBB | 34.822944 | 4438.7008 | 152.4 | 0 | 0 | 0 | 9.525 | 0 | 0 | 0 | 10697147.6 | 188451.236 | 106024.3 | 49.022 | 0 | 0 | 0 | 32.004 | 0 | 0
2L6X3-1/2X3/8X3/8LLBB | 2L152X89X9.5X9LLBB | 34.822944 | 4438.7008 | 152.4 | 0 | 0 | 0 | 9.525 | 0 | 0 | 0 | 10697147.6 | 188451.236 | 106024.3 | 49.022 | 0 | 0 | 0 | 35.052 | 0 | 0
2L6X3-1/2X3/8X3/4LLBB | 2L152X89X9.5X19LLBB | 34.822944 | 4438.7008 | 152.4 | 0 | 0 | 0 | 9.525 | 0 | 0 | 0 | 10697147.6 | 188451.236 | 106024.3 | 49.022 | 0 | 0 | 0 | 38.608 | 0 | 0
2L6X3-1/2X5/16LLBB | 2L152X89X7.9LLBB | 29.316752 | 3729.0248 | 152.4 | 0 | 0 | 0 | 7.9375 | 0 | 0 | 0 | 9073845.1 | 158626.8 | 89309.4988 | 49.276 | 0 | 0 | 0 | 31.75 | 0 | 0
2L6X3-1/2X5/16X3/8LLBB | 2L152X89X7.9X9LLBB | 29.316752 | 3729.0248 | 152.4 | 0 | 0 | 0 | 7.9375 | 0 | 0 | 0 | 9073845.1 | 158626.8 | 89309.4988 | 49.276 | 0 | 0 | 0 | 34.798 | 0 | 0
2L6X3-1/2X5/16X3/4LLBB | 2L152X89X7.9X19LLBB | 29.316752 | 3729.0248 | 152.4 | 0 | 0 | 0 | 7.9375 | 0 | 0 | 0 | 9073845.1 | 158626.8 | 89309.4988 | 49.276 | 0 | 0 | 0 | 38.1 | 0 | 0
2L5X3-1/2X3/4LLBB | 2L127X89X19LLBB | 58.931136 | 7483.856 | 127 | 0 | 0 | 0 | 19.05 | 0 | 0 | 0 | 11571233.6 | 249083.3728 | 139617.8 | 39.37 | 0 | 0 | 0 | 35.306 | 0 | 0
2L5X3-1/2X3/4X3/8LLBB | 2L127X89X19X9LLBB | 58.931136 | 7483.856 | 127 | 0 | 0 | 0 | 19.05 | 0 | 0 | 0 | 11571233.6 | 249083.3728 | 139617.8 | 39.37 | 0 | 0 | 0 | 38.862 | 0 | 0
2L5X3-1/2X3/4X3/4LLBB | 2L127X89X19X19LLBB | 58.931136 | 7483.856 | 127 | 0 | 0 | 0 | 19.05 | 0 | 0 | 0 | 11571233.6 | 249083.3728 | 139617.8 | 39.37 | 0 | 0 | 0 | 42.672 | 0 | 0
2L5X3-1/2X5/8LLBB | 2L127X89X15.9LLBB | 49.85336 | 6354.826 | 127 | 0 | 0 | 0 | 15.875 | 0 | 0 | 0 | 9989554.2 | 213031.832 | 118970.1 | 39.624 | 0 | 0 | 0 | 34.798 | 0 | 0
2L5X3-1/2X5/8X3/8LLBB | 2L127X89X15.9X9LLBB | 49.85336 | 6354.826 | 127 | 0 | 0 | 0 | 15.875 | 0 | 0 | 0 | 9989554.2 | 213031.832 | 118970.1 | 39.624 | 0 | 0 | 0 | 38.1 | 0 | 0
2L5X3-1/2X5/8X3/4LLBB | 2L127X89X15.9X19LLBB | 49.85336 | 6354.826 | 127 | 0 | 0 | 0 | 15.875 | 0 | 0 | 0 | 9989554.2 | 213031.832 | 118970.1 | 39.624 | 0 | 0 | 0 | 41.91 | 0 | 0
2L5X3-1/2X1/2LLBB | 2L127X89X12.7LLBB | 40.477952 | 5167.7316 | 127 | 0 | 0 | 0 | 12.7 | 0 | 0 | 0 | 8283005.4 | 175341.5848 | 97339.16016 | 40.132 | 0 | 0 | 0 | 34.29 | 0 | 0
2L5X3-1/2X1/2X3/8LLBB | 2L127X89X12.7X9LLBB | 40.477952 | 5167.7316 | 127 | 0 | 0 | 0 | 12.7 | 0 | 0 | 0 | 8283005.4 | 175341.5848 | 97339.16016 | 40.132 | 0 | 0 | 0 | 37.592 | 0 | 0
2L5X3-1/2X1/2X3/4LLBB | 2L127X89X12.7X19LLBB | 40.477952 | 5167.7316 | 127 | 0 | 0 | 0 | 12.7 | 0 | 0 | 0 | 8283005.4 | 175341.5848 | 97339.16016 | 40.132 | 0 | 0 | 0 | 41.148 | 0 | 0
2L5X3-1/2X3/8LLBB | 2L127X89X9.5LLBB | 30.953728 | 3935.476 | 127 | 0 | 0 | 0 | 9.525 | 0 | 0 | 0 | 6451587.1 | 134046.2 | 74725.01184 | 40.386 | 0 | 0 | 0 | 33.782 | 0 | 0
2L5X3-1/2X3/8X3/8LLBB | 2L127X89X9.5X9LLBB | 30.953728 | 3935.476 | 127 | 0 | 0 | 0 | 9.525 | 0 | 0 | 0 | 6451587.1 | 134046.2 | 74725.01184 | 40.386 | 0 | 0 | 0 | 37.084 | 0 | 0
2L5X3-1/2X3/8X3/4LLBB | 2L127X89X9.5X19LLBB | 30.953728 | 3935.476 | 127 | 0 | 0 | 0 | 9.525 | 0 | 0 | 0 | 6451587.1 | 134046.2 | 74725.01184 | 40.386 | 0 | 0 | 0 | 40.386 | 0 | 0
2L5X3-1/2X5/16LLBB | 2L127X89X7.9LLBB | 25.893984 | 3303.2192 | 127 | 0 | 0 | 0 | 7.9375 | 0 | 0 | 0 | 5494254.8 | 112906.9 | 62926.32576 | 40.64 | 0 | 0 | 0 | 33.528 | 0 | 0
2L5X3-1/2X5/16X3/8LLBB | 2L127X89X7.9X9LLBB | 25.893984 | 3303.2192 | 127 | 0 | 0 | 0 | 7.9375 | 0 | 0 | 0 | 5494254.8 | 112906.9 | 62926.32576 | 40.64 | 0 | 0 | 0 | 36.576 | 0 | 0
2L5X3-1/2X5/16X3/4LLBB | 2L127X89X7.9X19LLBB | 25.893984 | 3303.2192 | 127 | 0 | 0 | 0 | 7.9375 | 0 | 0 | 0 | 5494254.8 | 112906.9 | 62926.32576 | 40.64 | 0 | 0 | 0 | 40.132 | 0 | 0
2L5X3-1/2X1/4LLBB | 2L127X89X6.4LLBB | 20.983056 | 2664.5108 | 127 | 0 | 0 | 0 | 6.35 | 0 | 0 | 0 | 4453676.3 | 91275.94648 | 50799.8984 | 40.894 | 0 | 0 | 0 | 33.274 | 0 | 0
2L5X3-1/2X1/4X3/8LLBB | 2L127X89X6.4X9LLBB | 20.983056 | 2664.5108 | 127 | 0 | 0 | 0 | 6.35 | 0 | 0 | 0 | 4453676.3 | 91275.94648 | 50799.8984 | 40.894 | 0 | 0 | 0 | 36.322 | 0 | 0
2L5X3-1/2X1/4X3/4LLBB | 2L127X89X6.4X19LLBB | 20.983056 | 2664.5108 | 127 | 0 | 0 | 0 | 6.35 | 0 | 0 | 0 | 4453676.3 | 91275.94648 | 50799.8984 | 40.894 | 0 | 0 | 0 | 39.878 | 0 | 0
2L5X3X1/2LLBB | 2L127X76X12.7LLBB | 37.94808 | 4845.1516 | 127 | 0 | 0 | 0 | 12.7 | 0 | 0 | 0 | 7866773.9 | 167148.0528 | 94881.10056 | 40.132 | 0 | 0 | 0 | 28.194 | 0 | 0
2L5X3X1/2X3/8LLBB | 2L127X76X12.7X9LLBB | 37.94808 | 4845.1516 | 127 | 0 | 0 | 0 | 12.7 | 0 | 0 | 0 | 7866773.9 | 167148.0528 | 94881.10056 | 40.132 | 0 | 0 | 0 | 31.496 | 0 | 0
2L5X3X1/2X3/4LLBB | 2L127X76X12.7X19LLBB | 37.94808 | 4845.1516 | 127 | 0 | 0 | 0 | 12.7 | 0 | 0 | 0 | 7866773.9 | 167148.0528 | 94881.10056 | 40.132 | 0 | 0 | 0 | 35.306 | 0 | 0
2L5X3X7/16LLBB | 2L127X76X11.1LLBB | 33.4836 | 4270.9592 | 127 | 0 | 0 | 0 | 11.1125 | 0 | 0 | 0 | 6992688.0 | 148630.7 | 83901.76768 | 40.386 | 0 | 0 | 0 | 27.94 | 0 | 0
2L5X3X7/16X3/8LLBB | 2L127X76X11.1X9LLBB | 33.4836 | 4270.9592 | 127 | 0 | 0 | 0 | 11.1125 | 0 | 0 | 0 | 6992688.0 | 148630.7 | 83901.76768 | 40.386 | 0 | 0 | 0 | 31.242 | 0 | 0
2L5X3X7/16X3/4LLBB | 2L127X76X11.1X19LLBB | 33.4836 | 4270.9592 | 127 | 0 | 0 | 0 | 11.1125 | 0 | 0 | 0 | 6992688.0 | 148630.7 | 83901.76768 | 40.386 | 0 | 0 | 0 | 35.052 | 0 | 0
2L5X3X3/8LLBB | 2L127X76X9.5LLBB | 29.01912 | 3696.7668 | 127 | 0 | 0 | 0 | 9.525 | 0 | 0 | 0 | 6118602.0 | 128966.2 | 72758.56416 | 40.64 | 0 | 0 | 0 | 27.686 | 0 | 0
2L5X3X3/8X3/8LLBB | 2L127X76X9.5X9LLBB | 29.01912 | 3696.7668 | 127 | 0 | 0 | 0 | 9.525 | 0 | 0 | 0 | 6118602.0 | 128966.2 | 72758.56416 | 40.64 | 0 | 0 | 0 | 30.988 | 0 | 0
2L5X3X3/8X3/4LLBB | 2L127X76X9.5X19LLBB | 29.01912 | 3696.7668 | 127 | 0 | 0 | 0 | 9.525 | 0 | 0 | 0 | 6118602.0 | 128966.2 | 72758.56416 | 40.64 | 0 | 0 | 0 | 34.544 | 0 | 0
2L5X3X5/16LLBB | 2L127X76X7.9LLBB | 24.405824 | 3103.2196 | 127 | 0 | 0 | 0 | 7.9375 | 0 | 0 | 0 | 5202892.82 | 108646.2 | 61287.61936 | 40.894 | 0 | 0 | 0 | 27.432 | 0 | 0
2L5X3X5/16X3/8LLBB | 2L127X76X7.9X9LLBB | 24.405824 | 3103.2196 | 127 | 0 | 0 | 0 | 7.9375 | 0 | 0 | 0 | 5202892.82 | 108646.2 | 61287.61936 | 40.894 | 0 | 0 | 0 | 30.734 | 0 | 0
2L5X3X5/16X3/4LLBB | 2L127X76X7.9X19LLBB | 24.405824 | 3103.2196 | 127 | 0 | 0 | 0 | 7.9375 | 0 | 0 | 0 | 5202892.82 | 108646.2 | 61287.61936 | 40.894 | 0 | 0 | 0 | 34.29 | 0 | 0
2L5X3X1/4LLBB | 2L127X76X6.4LLBB | 19.643712 | 2503.2208 | 127 | 0 | 0 | 0 | 6.35 | 0 | 0 | 0 | 4245560.5 | 87998.53368 | 49652.80392 | 41.148 | 0 | 0 | 0 | 27.178 | 0 | 0
2L5X3X1/4X3/8LLBB | 2L127X76X6.4X9LLBB | 19.643712 | 2503.2208 | 127 | 0 | 0 | 0 | 6.35 | 0 | 0 | 0 | 4245560.5 | 87998.53368 | 49652.80392 | 41.148 | 0 | 0 | 0 | 30.226 | 0 | 0
2L5X3X1/4X3/4LLBB | 2L127X76X6.4X19LLBB | 19.643712 | 2503.2208 | 127 | 0 | 0 | 0 | 6.35 | 0 | 0 | 0 | 4245560.5 | 87998.53368 | 49652.80392 | 41.148 | 0 | 0 | 0 | 33.782 | 0 | 0
2L4X3-1/2X1/2LLBB | 2L102X89X12.7LLBB | 35.418208 | 4522.5716 | 101.6 | 0 | 0 | 0 | 12.7 | 0 | 0 | 0 | 4412053.1 | 113234.6 | 62926.32576 | 31.242 | 0 | 0 | 0 | 36.576 | 0 | 0
2L4X3-1/2X1/2X3/8LLBB | 2L102X89X12.7X9LLBB | 35.418208 | 4522.5716 | 101.6 | 0 | 0 | 0 | 12.7 | 0 | 0 | 0 | 4412053.1 | 113234.6 | 62926.32576 | 31.242 | 0 | 0 | 0 | 39.878 | 0 | 0
2L4X3-1/2X1/2X3/4LLBB | 2L102X89X12.7X19LLBB | 35.418208 | 4522.5716 | 101.6 | 0 | 0 | 0 | 12.7 | 0 | 0 | 0 | 4412053.1 | 113234.6 | 62926.32576 | 31.242 | 0 | 0 | 0 | 43.688 | 0 | 0
2L4X3-1/2X3/8LLBB | 2L102X89X9.5LLBB | 27.084512 | 3451.606 | 101.6 | 0 | 0 | 0 | 9.525 | 0 | 0 | 0 | 3454720.8 | 87179.18048 | 48505.70944 | 31.75 | 0 | 0 | 0 | 36.068 | 0 | 0
2L4X3-1/2X3/8X3/8LLBB | 2L102X89X9.5X9LLBB | 27.084512 | 3451.606 | 101.6 | 0 | 0 | 0 | 9.525 | 0 | 0 | 0 | 3454720.8 | 87179.18048 | 48505.70944 | 31.75 | 0 | 0 | 0 | 39.37 | 0 | 0
2L4X3-1/2X3/8X3/4LLBB | 2L102X89X9.5X19LLBB | 27.084512 | 3451.606 | 101.6 | 0 | 0 | 0 | 9.525 | 0 | 0 | 0 | 3454720.8 | 87179.18048 | 48505.70944 | 31.75 | 0 | 0 | 0 | 42.926 | 0 | 0
2L4X3-1/2X5/16LLBB | 2L102X89X7.9LLBB | 22.768848 | 2903.22 | 101.6 | 0 | 0 | 0 | 7.9375 | 0 | 0 | 0 | 2942756.2 | 73577.91736 | 40967.66 | 31.75 | 0 | 0 | 0 | 35.56 | 0 | 0
2L4X3-1/2X5/16X3/8LLBB | 2L102X89X7.9X9LLBB | 22.768848 | 2903.22 | 101.6 | 0 | 0 | 0 | 7.9375 | 0 | 0 | 0 | 2942756.2 | 73577.91736 | 40967.66 | 31.75 | 0 | 0 | 0 | 38.862 | 0 | 0
2L4X3-1/2X5/16X3/4LLBB | 2L102X89X7.9X19LLBB | 22.768848 | 2903.22 | 101.6 | 0 | 0 | 0 | 7.9375 | 0 | 0 | 0 | 2942756.2 | 73577.91736 | 40967.66 | 31.75 | 0 | 0 | 0 | 42.672 | 0 | 0
2L4X3-1/2X1/4LLBB | 2L102X89X6.4LLBB | 18.453184 | 2341.9308 | 101.6 | 0 | 0 | 0 | 6.35 | 0 | 0 | 0 | 2405817.6 | 59485.04232 | 33101.86928 | 32.004 | 0 | 0 | 0 | 35.306 | 0 | 0
2L4X3-1/2X1/4X3/8LLBB | 2L102X89X6.4X9LLBB | 18.453184 | 2341.9308 | 101.6 | 0 | 0 | 0 | 6.35 | 0 | 0 | 0 | 2405817.6 | 59485.04232 | 33101.86928 | 32.004 | 0 | 0 | 0 | 38.608 | 0 | 0
2L4X3-1/2X1/4X3/4LLBB | 2L102X89X6.4X19LLBB | 18.453184 | 2341.9308 | 101.6 | 0 | 0 | 0 | 6.35 | 0 | 0 | 0 | 2405817.6 | 59485.04232 | 33101.86928 | 32.004 | 0 | 0 | 0 | 42.164 | 0 | 0
2L4X3X5/8LLBB | 2L102X76X15.9LLBB | 40.329136 | 5148.3768 | 101.6 | 0 | 0 | 0 | 15.875 | 0 | 0 | 0 | 4994777.1 | 133718.4 | 74725.01184 | 31.242 | 0 | 0 | 0 | 30.734 | 0 | 0
2L4X3X5/8X3/8LLBB | 2L102X76X15.9X9LLBB | 40.329136 | 5148.3768 | 101.6 | 0 | 0 | 0 | 15.875 | 0 | 0 | 0 | 4994777.1 | 133718.4 | 74725.01184 | 31.242 | 0 | 0 | 0 | 34.29 | 0 | 0
2L4X3X5/8X3/4LLBB | 2L102X76X15.9X19LLBB | 40.329136 | 5148.3768 | 101.6 | 0 | 0 | 0 | 15.875 | 0 | 0 | 0 | 4994777.1 | 133718.4 | 74725.01184 | 31.242 | 0 | 0 | 0 | 38.1 | 0 | 0
2L4X3X1/2LLBB | 2L102X76X12.7LLBB | 32.888336 | 4199.9916 | 101.6 | 0 | 0 | 0 | 12.7 | 0 | 0 | 0 | 4162314.256 | 110284.9 | 61451.49 | 31.496 | 0 | 0 | 0 | 30.226 | 0 | 0
2L4X3X1/2X3/8LLBB | 2L102X76X12.7X9LLBB | 32.888336 | 4199.9916 | 101.6 | 0 | 0 | 0 | 12.7 | 0 | 0 | 0 | 4162314.256 | 110284.9 | 61451.49 | 31.496 | 0 | 0 | 0 | 33.528 | 0 | 0
2L4X3X1/2X3/4LLBB | 2L102X76X12.7X19LLBB | 32.888336 | 4199.9916 | 101.6 | 0 | 0 | 0 | 12.7 | 0 | 0 | 0 | 4162314.256 | 110284.9 | 61451.49 | 31.496 | 0 | 0 | 0 | 37.338 | 0 | 0
2L4X3X3/8LLBB | 2L102X76X9.5LLBB | 25.149904 | 3212.8968 | 101.6 | 0 | 0 | 0 | 9.525 | 0 | 0 | 0 | 3279903.6 | 85048.86216 | 47358.61496 | 32.004 | 0 | 0 | 0 | 29.718 | 0 | 0
2L4X3X3/8X3/8LLBB | 2L102X76X9.5X9LLBB | 25.149904 | 3212.8968 | 101.6 | 0 | 0 | 0 | 9.525 | 0 | 0 | 0 | 3279903.6 | 85048.86216 | 47358.61496 | 32.004 | 0 | 0 | 0 | 33.02 | 0 | 0
2L4X3X3/8X3/4LLBB | 2L102X76X9.5X19LLBB | 25.149904 | 3212.8968 | 101.6 | 0 | 0 | 0 | 9.525 | 0 | 0 | 0 | 3279903.6 | 85048.86216 | 47358.61496 | 32.004 | 0 | 0 | 0 | 36.576 | 0 | 0
2L4X3X5/16LLBB | 2L102X76X7.9LLBB | 21.131872 | 2703.2204 | 101.6 | 0 | 0 | 0 | 7.9375 | 0 | 0 | 0 | 2797075.2 | 71775.34032 | 39984.43616 | 32.258 | 0 | 0 | 0 | 29.464 | 0 | 0
2L4X3X5/16X3/8LLBB | 2L102X76X7.9X9LLBB | 21.131872 | 2703.2204 | 101.6 | 0 | 0 | 0 | 7.9375 | 0 | 0 | 0 | 2797075.2 | 71775.34032 | 39984.43616 | 32.258 | 0 | 0 | 0 | 32.766 | 0 | 0
2L4X3X5/16X3/4LLBB | 2L102X76X7.9X19LLBB | 21.131872 | 2703.2204 | 101.6 | 0 | 0 | 0 | 7.9375 | 0 | 0 | 0 | 2797075.2 | 71775.34032 | 39984.43616 | 32.258 | 0 | 0 | 0 | 36.322 | 0 | 0
2L4X3X1/4LLBB | 2L102X76X6.4LLBB | 17.11384 | 2180.6408 | 101.6 | 0 | 0 | 0 | 6.35 | 0 | 0 | 0 | 2285110.5 | 58174.0772 | 32446.38672 | 32.258 | 0 | 0 | 0 | 29.21 | 0 | 0
2L4X3X1/4X3/8LLBB | 2L102X76X6.4X9LLBB | 17.11384 | 2180.6408 | 101.6 | 0 | 0 | 0 | 6.35 | 0 | 0 | 0 | 2285110.5 | 58174.0772 | 32446.38672 | 32.258 | 0 | 0 | 0 | 32.258 | 0 | 0
2L4X3X1/4X3/4LLBB | 2L102X76X6.4X19LLBB | 17.11384 | 2180.6408 | 101.6 | 0 | 0 | 0 | 6.35 | 0 | 0 | 0 | 2285110.5 | 58174.0772 | 32446.38672 | 32.258 | 0 | 0 | 0 | 35.814 | 0 | 0
2L3-1/2X3X1/2LLBB | 2L89X76X12.7LLBB | 30.656096 | 3896.7664 | 88.9 | 0 | 0 | 0 | 12.7 | 0 | 0 | 0 | 2876159.2 | 85704.34472 | 47522.4856 | 27.178 | 0 | 0 | 0 | 31.242 | 0 | 0
2L3-1/2X3X1/2X3/8LLBB | 2L89X76X12.7X9LLBB | 30.656096 | 3896.7664 | 88.9 | 0 | 0 | 0 | 12.7 | 0 | 0 | 0 | 2876159.2 | 85704.34472 | 47522.4856 | 27.178 | 0 | 0 | 0 | 34.798 | 0 | 0
2L3-1/2X3X1/2X3/4LLBB | 2L89X76X12.7X19LLBB | 30.656096 | 3896.7664 | 88.9 | 0 | 0 | 0 | 12.7 | 0 | 0 | 0 | 2876159.2 | 85704.34472 | 47522.4856 | 27.178 | 0 | 0 | 0 | 38.608 | 0 | 0
2L3-1/2X3X7/16LLBB | 2L89X76X11.1LLBB | 27.084512 | 3445.1544 | 88.9 | 0 | 0 | 0 | 11.1125 | 0 | 0 | 0 | 2580634.8 | 76199.8476 | 42278.62512 | 27.432 | 0 | 0 | 0 | 30.988 | 0 | 0
2L3-1/2X3X7/16X3/8LLBB | 2L89X76X11.1X9LLBB | 27.084512 | 3445.1544 | 88.9 | 0 | 0 | 0 | 11.1125 | 0 | 0 | 0 | 2580634.8 | 76199.8476 | 42278.62512 | 27.432 | 0 | 0 | 0 | 34.544 | 0 | 0
2L3-1/2X3X7/16X3/4LLBB | 2L89X76X11.1X19LLBB | 27.084512 | 3445.1544 | 88.9 | 0 | 0 | 0 | 11.1125 | 0 | 0 | 0 | 2580634.8 | 76199.8476 | 42278.62512 | 27.432 | 0 | 0 | 0 | 38.354 | 0 | 0
2L3-1/2X3X3/8LLBB | 2L89X76X9.5LLBB | 23.512928 | 2987.0908 | 88.9 | 0 | 0 | 0 | 9.525 | 0 | 0 | 0 | 2268461.3 | 66367.6092 | 36707.02336 | 27.686 | 0 | 0 | 0 | 30.734 | 0 | 0
2L3-1/2X3X3/8X3/8LLBB | 2L89X76X9.5X9LLBB | 23.512928 | 2987.0908 | 88.9 | 0 | 0 | 0 | 9.525 | 0 | 0 | 0 | 2268461.3 | 66367.6092 | 36707.02336 | 27.686 | 0 | 0 | 0 | 34.29 | 0 | 0
2L3-1/2X3X3/8X3/4LLBB | 2L89X76X9.5X19LLBB | 23.512928 | 2987.0908 | 88.9 | 0 | 0 | 0 | 9.525 | 0 | 0 | 0 | 2268461.3 | 66367.6092 | 36707.02336 | 27.686 | 0 | 0 | 0 | 37.846 | 0 | 0
2L3-1/2X3X5/16LLBB | 2L89X76X7.9LLBB | 19.792528 | 2522.5756 | 88.9 | 0 | 0 | 0 | 7.9375 | 0 | 0 | 0 | 1943800.8 | 56207.62952 | 31135.4216 | 27.686 | 0 | 0 | 0 | 30.48 | 0 | 0
2L3-1/2X3X5/16X3/8LLBB | 2L89X76X7.9X9LLBB | 19.792528 | 2522.5756 | 88.9 | 0 | 0 | 0 | 7.9375 | 0 | 0 | 0 | 1943800.8 | 56207.62952 | 31135.4216 | 27.686 | 0 | 0 | 0 | 33.782 | 0 | 0
2L3-1/2X3X5/16X3/4LLBB | 2L89X76X7.9X19LLBB | 19.792528 | 2522.5756 | 88.9 | 0 | 0 | 0 | 7.9375 | 0 | 0 | 0 | 1943800.8 | 56207.62952 | 31135.4216 | 27.686 | 0 | 0 | 0 | 37.592 | 0 | 0
2L3-1/2X3X1/4LLBB | 2L89X76X6.4LLBB | 16.072128 | 2038.7056 | 88.9 | 0 | 0 | 0 | 6.35 | 0 | 0 | 0 | 1598328.7 | 45719.90856 | 25399.9492 | 27.94 | 0 | 0 | 0 | 30.226 | 0 | 0
2L3-1/2X3X1/4X3/8LLBB | 2L89X76X6.4X9LLBB | 16.072128 | 2038.7056 | 88.9 | 0 | 0 | 0 | 6.35 | 0 | 0 | 0 | 1598328.7 | 45719.90856 | 25399.9492 | 27.94 | 0 | 0 | 0 | 33.528 | 0 | 0
2L3-1/2X3X1/4X3/4LLBB | 2L89X76X6.4X19LLBB | 16.072128 | 2038.7056 | 88.9 | 0 | 0 | 0 | 6.35 | 0 | 0 | 0 | 1598328.7 | 45719.90856 | 25399.9492 | 27.94 | 0 | 0 | 0 | 37.084 | 0 | 0
2L3-1/2X2-1/2X1/2LLBB | 2L89X64X12.7LLBB | 27.977408 | 3567.7348 | 88.9 | 0 | 0 | 0 | 12.7 | 0 | 0 | 0 | 2697179.6 | 82754.6732 | 46211.52048 | 27.432 | 0 | 0 | 0 | 25.1968 | 0 | 0
2L3-1/2X2-1/2X1/2X3/8LLBB | 2L89X64X12.7X9LLBB | 27.977408 | 3567.7348 | 88.9 | 0 | 0 | 0 | 12.7 | 0 | 0 | 0 | 2697179.6 | 82754.6732 | 46211.52048 | 27.432 | 0 | 0 | 0 | 28.702 | 0 | 0
2L3-1/2X2-1/2X1/2X3/4LLBB | 2L89X64X12.7X19LLBB | 27.977408 | 3567.7348 | 88.9 | 0 | 0 | 0 | 12.7 | 0 | 0 | 0 | 2697179.6 | 82754.6732 | 46211.52048 | 27.432 | 0 | 0 | 0 | 32.512 | 0 | 0
2L3-1/2X2-1/2X3/8LLBB | 2L89X64X9.5LLBB | 21.57832 | 2741.93 | 88.9 | 0 | 0 | 0 | 9.525 | 0 | 0 | 0 | 2135267.2 | 64401.16152 | 35723.79952 | 27.94 | 0 | 0 | 0 | 24.638 | 0 | 0
2L3-1/2X2-1/2X3/8X3/8LLBB | 2L89X64X9.5X9LLBB | 21.57832 | 2741.93 | 88.9 | 0 | 0 | 0 | 9.525 | 0 | 0 | 0 | 2135267.2 | 64401.16152 | 35723.79952 | 27.94 | 0 | 0 | 0 | 28.194 | 0 | 0
2L3-1/2X2-1/2X3/8X3/4LLBB | 2L89X64X9.5X19LLBB | 21.57832 | 2741.93 | 88.9 | 0 | 0 | 0 | 9.525 | 0 | 0 | 0 | 2135267.2 | 64401.16152 | 35723.79952 | 27.94 | 0 | 0 | 0 | 31.75 | 0 | 0
2L3-1/2X2-1/2X5/16LLBB | 2L89X64X7.9LLBB | 18.155552 | 2309.6728 | 88.9 | 0 | 0 | 0 | 7.9375 | 0 | 0 | 0 | 1827256.0 | 54568.92312 | 30316.0684 | 28.194 | 0 | 0 | 0 | 24.384 | 0 | 0
2L3-1/2X2-1/2X5/16X3/8LLBB | 2L89X64X7.9X9LLBB | 18.155552 | 2309.6728 | 88.9 | 0 | 0 | 0 | 7.9375 | 0 | 0 | 0 | 1827256.0 | 54568.92312 | 30316.0684 | 28.194 | 0 | 0 | 0 | 27.686 | 0 | 0
2L3-1/2X2-1/2X5/16X3/4LLBB | 2L89X64X7.9X19LLBB | 18.155552 | 2309.6728 | 88.9 | 0 | 0 | 0 | 7.9375 | 0 | 0 | 0 | 1827256.0 | 54568.92312 | 30316.0684 | 28.194 | 0 | 0 | 0 | 31.496 | 0 | 0
2L3-1/2X2-1/2X1/4LLBB | 2L89X64X6.4LLBB | 14.7030208 | 1870.964 | 88.9 | 0 | 0 | 0 | 6.35 | 0 | 0 | 0 | 1502595.4 | 44572.81408 | 24744.46664 | 28.448 | 0 | 0 | 0 | 24.13 | 0 | 0
2L3-1/2X2-1/2X1/4X3/8LLBB | 2L89X64X6.4X9LLBB | 14.7030208 | 1870.964 | 88.9 | 0 | 0 | 0 | 6.35 | 0 | 0 | 0 | 1502595.4 | 44572.81408 | 24744.46664 | 28.448 | 0 | 0 | 0 | 27.432 | 0 | 0
2L3-1/2X2-1/2X1/4X3/4LLBB | 2L89X64X6.4X19LLBB | 14.7030208 | 1870.964 | 88.9 | 0 | 0 | 0 | 6.35 | 0 | 0 | 0 | 1502595.4 | 44572.81408 | 24744.46664 | 28.448 | 0 | 0 | 0 | 30.988 | 0 | 0
2L3X2-1/2X1/2LLBB | 2L76X64X12.7LLBB | 25.447536 | 3232.2516 | 76.2 | 0 | 0 | 0 | 12.7 | 0 | 0 | 0 | 1727360.4 | 60959.87808 | 33921.22248 | 23.114 | 0 | 0 | 0 | 26.416 | 0 | 0
2L3X2-1/2X1/2X3/8LLBB | 2L76X64X12.7X9LLBB | 25.447536 | 3232.2516 | 76.2 | 0 | 0 | 0 | 12.7 | 0 | 0 | 0 | 1727360.4 | 60959.87808 | 33921.22248 | 23.114 | 0 | 0 | 0 | 29.972 | 0 | 0
2L3X2-1/21/2X3/4LLBB | 2L76X64X12.7X19LLBB | 25.447536 | 3232.2516 | 76.2 | 0 | 0 | 0 | 12.7 | 0 | 0 | 0 | 1727360.4 | 60959.87808 | 33921.22248 | 23.114 | 0 | 0 | 0 | 33.782 | 0 | 0
2L3X2-1/2X7/16LLBB | 2L76X64X11.1LLBB | 22.471216 | 2864.5104 | 76.2 | 0 | 0 | 0 | 11.1125 | 0 | 0 | 0 | 1552543.2 | 54241.18184 | 30152.19776 | 23.2918 | 0 | 0 | 0 | 25.908 | 0 | 0
2L3X2-1/2X7/16X3/8LLBB | 2L76X64X11.1X9LLBB | 22.471216 | 2864.5104 | 76.2 | 0 | 0 | 0 | 11.1125 | 0 | 0 | 0 | 1552543.2 | 54241.18184 | 30152.19776 | 23.2918 | 0 | 0 | 0 | 29.464 | 0 | 0
2L3X2-1/2X7/16X3/4LLBB | 2L76X64X11.1X19LLBB | 22.471216 | 2864.5104 | 76.2 | 0 | 0 | 0 | 11.1125 | 0 | 0 | 0 | 1552543.2 | 54241.18184 | 30152.19776 | 23.2918 | 0 | 0 | 0 | 33.528 | 0 | 0
2L3X2-1/2X3/8LLBB | 2L76X64X9.5LLBB | 19.494896 | 2490.3176 | 76.2 | 0 | 0 | 0 | 9.525 | 0 | 0 | 0 | 1373563.7 | 47358.61496 | 26383.17304 | 23.4696 | 0 | 0 | 0 | 25.654 | 0 | 0
2L3X2-1/2X3/8X3/8LLBB | 2L76X64X9.5X9LLBB | 19.494896 | 2490.3176 | 76.2 | 0 | 0 | 0 | 9.525 | 0 | 0 | 0 | 1373563.7 | 47358.61496 | 26383.17304 | 23.4696 | 0 | 0 | 0 | 29.21 | 0 | 0
2L3X2-1/2X3/8X3/4LLBB | 2L76X64X9.5X19LLBB | 19.494896 | 2490.3176 | 76.2 | 0 | 0 | 0 | 9.525 | 0 | 0 | 0 | 1373563.7 | 47358.61496 | 26383.17304 | 23.4696 | 0 | 0 | 0 | 33.02 | 0 | 0
2L3X2-1/2X5/16LLBB | 2L76X64X7.9LLBB | 16.518576 | 2096.77 | 76.2 | 0 | 0 | 0 | 7.9375 | 0 | 0 | 0 | 1177934.9 | 40312.17744 | 22286.40704 | 23.6728 | 0 | 0 | 0 | 25.4 | 0 | 0
2L3X2-1/2X5/16X3/8LLBB | 2L76X64X7.9X9LLBB | 16.518576 | 2096.77 | 76.2 | 0 | 0 | 0 | 7.9375 | 0 | 0 | 0 | 1177934.9 | 40312.17744 | 22286.40704 | 23.6728 | 0 | 0 | 0 | 28.956 | 0 | 0
2L3X2-1/2X5/16X3/4LLBB | 2L76X64X7.9X19LLBB | 16.518576 | 2096.77 | 76.2 | 0 | 0 | 0 | 7.9375 | 0 | 0 | 0 | 1177934.9 | 40312.17744 | 22286.40704 | 23.6728 | 0 | 0 | 0 | 32.766 | 0 | 0
2L3X2-1/2X1/4LLBB | 2L76X64X6.4LLBB | 13.3487952 | 1703.2224 | 76.2 | 0 | 0 | 0 | 6.35 | 0 | 0 | 0 | 969819.2 | 32774.128 | 18189.64104 | 23.876 | 0 | 0 | 0 | 25.1714 | 0 | 0
2L3X2-1/2X1/4X3/8LLBB | 2L76X64X6.4X9LLBB | 13.3487952 | 1703.2224 | 76.2 | 0 | 0 | 0 | 6.35 | 0 | 0 | 0 | 969819.2 | 32774.128 | 18189.64104 | 23.876 | 0 | 0 | 0 | 28.448 | 0 | 0
2L3X2-1/2X1/4X3/4LLBB | 2L76X64X6.4X19LLBB | 13.3487952 | 1703.2224 | 76.2 | 0 | 0 | 0 | 6.35 | 0 | 0 | 0 | 969819.2 | 32774.128 | 18189.64104 | 23.876 | 0 | 0 | 0 | 32.258 | 0 | 0
2L3X2-1/2X3/16LLBB | 2L76X64X4.8LLBB | 10.1492512 | 1290.32 | 76.2 | 0 | 0 | 0 | 4.7625 | 0 | 0 | 0 | 749216.6 | 24908.33728 | 13863.46 | 24.0538 | 0 | 0 | 0 | 24.892 | 0 | 0
2L3X2-1/2X3/16X3/8LLBB | 2L76X64X4.8X9LLBB | 10.1492512 | 1290.32 | 76.2 | 0 | 0 | 0 | 4.7625 | 0 | 0 | 0 | 749216.6 | 24908.33728 | 13863.46 | 24.0538 | 0 | 0 | 0 | 28.194 | 0 | 0
2L3X2-1/2X3/16X3/4LLBB | 2L76X64X4.8X19LLBB | 10.1492512 | 1290.32 | 76.2 | 0 | 0 | 0 | 4.7625 | 0 | 0 | 0 | 749216.6 | 24908.33728 | 13863.46 | 24.0538 | 0 | 0 | 0 | 31.75 | 0 | 0
2L3X2X1/2LLBB | 2L76X51X12.7LLBB | 22.917664 | 2922.5748 | 76.2 | 0 | 0 | 0 | 12.7 | 0 | 0 | 0 | 1602491.0 | 58174.0772 | 32774.128 | 23.4188 | 0 | 0 | 0 | 20.193 | 0 | 0
2L3X2X1/2X3/8LLBB | 2L76X51X12.7X9LLBB | 22.917664 | 2922.5748 | 76.2 | 0 | 0 | 0 | 12.7 | 0 | 0 | 0 | 1602491.0 | 58174.0772 | 32774.128 | 23.4188 | 0 | 0 | 0 | 23.876 | 0 | 0
2L3X2X1/2X3/4LLBB | 2L76X51X12.7X19LLBB | 22.917664 | 2922.5748 | 76.2 | 0 | 0 | 0 | 12.7 | 0 | 0 | 0 | 1602491.0 | 58174.0772 | 32774.128 | 23.4188 | 0 | 0 | 0 | 27.94 | 0 | 0
2L3X2X3/8LLBB | 2L76X51X9.5LLBB | 17.709104 | 2258.06 | 76.2 | 0 | 0 | 0 | 9.525 | 0 | 0 | 0 | 1277830.5 | 45556.03792 | 25563.81984 | 23.7998 | 0 | 0 | 0 | 19.5834 | 0 | 0
2L3X2X3/8X3/8LLBB | 2L76X51X9.5X9LLBB | 17.709104 | 2258.06 | 76.2 | 0 | 0 | 0 | 9.525 | 0 | 0 | 0 | 1277830.5 | 45556.03792 | 25563.81984 | 23.7998 | 0 | 0 | 0 | 23.1394 | 0 | 0
2L3X2X3/8X3/4LLBB | 2L76X51X9.5X19LLBB | 17.709104 | 2258.06 | 76.2 | 0 | 0 | 0 | 9.525 | 0 | 0 | 0 | 1277830.5 | 45556.03792 | 25563.81984 | 23.7998 | 0 | 0 | 0 | 27.178 | 0 | 0
2L3X2X5/16LLBB | 2L76X51X7.9LLBB | 15.030416 | 1909.6736 | 76.2 | 0 | 0 | 0 | 7.9375 | 0 | 0 | 0 | 1098851.0 | 38837.34168 | 21630.92448 | 24.003 | 0 | 0 | 0 | 19.304 | 0 | 0
2L3X2X5/16X3/8LLBB | 2L76X51X7.9X9LLBB | 15.030416 | 1909.6736 | 76.2 | 0 | 0 | 0 | 7.9375 | 0 | 0 | 0 | 1098851.0 | 38837.34168 | 21630.92448 | 24.003 | 0 | 0 | 0 | 22.7838 | 0 | 0
2L3X2X5/16X3/4LLBB | 2L76X51X7.9X19LLBB | 15.030416 | 1909.6736 | 76.2 | 0 | 0 | 0 | 7.9375 | 0 | 0 | 0 | 1098851.0 | 38837.34168 | 21630.92448 | 24.003 | 0 | 0 | 0 | 26.67 | 0 | 0
2L3X2X1/4LLBB | 2L76X51X6.4LLBB | 12.1731488 | 1548.384 | 76.2 | 0 | 0 | 0 | 6.35 | 0 | 0 | 0 | 907384.5 | 31790.90416 | 17698.02912 | 24.2062 | 0 | 0 | 0 | 19.0246 | 0 | 0
2L3X2X1/4X3/8LLBB | 2L76X51X6.4X9LLBB | 12.1731488 | 1548.384 | 76.2 | 0 | 0 | 0 | 6.35 | 0 | 0 | 0 | 907384.5 | 31790.90416 | 17698.02912 | 24.2062 | 0 | 0 | 0 | 22.4282 | 0 | 0
2L3X2X1/4X3/4LLBB | 2L76X51X6.4X19LLBB | 12.1731488 | 1548.384 | 76.2 | 0 | 0 | 0 | 6.35 | 0 | 0 | 0 | 907384.5 | 31790.90416 | 17698.02912 | 24.2062 | 0 | 0 | 0 | 26.162 | 0 | 0
2L3X2X3/16LLBB | 2L76X51X4.8LLBB | 9.2861184 | 1180.6428 | 76.2 | 0 | 0 | 0 | 4.7625 | 0 | 0 | 0 | 703431.1 | 24416.72536 | 13568.49 | 24.4094 | 0 | 0 | 0 | 18.7706 | 0 | 0
2L3X2X3/16X3/8LLBB | 2L76X51X4.8X9LLBB | 9.2861184 | 1180.6428 | 76.2 | 0 | 0 | 0 | 4.7625 | 0 | 0 | 0 | 703431.1 | 24416.72536 | 13568.49 | 24.4094 | 0 | 0 | 0 | 22.0726 | 0 | 0
2L3X2X3/16X3/4LLBB | 2L76X51X4.8X19LLBB | 9.2861184 | 1180.6428 | 76.2 | 0 | 0 | 0 | 4.7625 | 0 | 0 | 0 | 703431.1 | 24416.72536 | 13568.49 | 24.4094 | 0 | 0 | 0 | 25.908 | 0 | 0
2L2-1/2X2X3/8LLBB | 2L64X51X9.5LLBB | 15.774496 | 2006.4476 | 63.5 | 0 | 0 | 0 | 9.525 | 0 | 0 | 0 | 761703.5 | 32118.64544 | 17861.89976 | 19.4564 | 0 | 0 | 0 | 20.701 | 0 | 0
2L2-1/2X2X3/8X3/8LLBB | 2L64X51X9.5X9LLBB | 15.774496 | 2006.4476 | 63.5 | 0 | 0 | 0 | 9.525 | 0 | 0 | 0 | 761703.5 | 32118.64544 | 17861.89976 | 19.4564 | 0 | 0 | 0 | 24.3078 | 0 | 0
2L2-1/2X2X3/8X3/4LLBB | 2L64X51X9.5X19LLBB | 15.774496 | 2006.4476 | 63.5 | 0 | 0 | 0 | 9.525 | 0 | 0 | 0 | 761703.5 | 32118.64544 | 17861.89976 | 19.4564 | 0 | 0 | 0 | 28.194 | 0 | 0
2L2-1/2X2X5/16LLBB | 2L64X51X7.9LLBB | 13.3487952 | 1703.2224 | 63.5 | 0 | 0 | 0 | 7.9375 | 0 | 0 | 0 | 657645.7 | 27530.26752 | 15256.36 | 19.6596 | 0 | 0 | 0 | 20.4216 | 0 | 0
2L2-1/2X2X5/16X3/8LLBB | 2L64X51X7.9X9LLBB | 13.3487952 | 1703.2224 | 63.5 | 0 | 0 | 0 | 7.9375 | 0 | 0 | 0 | 657645.7 | 27530.26752 | 15256.36 | 19.6596 | 0 | 0 | 0 | 23.9522 | 0 | 0
2L2-1/2X2X5/16X3/4LLBB | 2L64X51X7.9X19LLBB | 13.3487952 | 1703.2224 | 63.5 | 0 | 0 | 0 | 7.9375 | 0 | 0 | 0 | 657645.7 | 27530.26752 | 15256.36 | 19.6596 | 0 | 0 | 0 | 27.94 | 0 | 0
2L2-1/2X2X1/4LLBB | 2L64X51X6.4LLBB | 10.863568 | 1380.6424 | 63.5 | 0 | 0 | 0 | 6.35 | 0 | 0 | 0 | 545263.2 | 22614.14832 | 12486.94 | 19.8628 | 0 | 0 | 0 | 20.1676 | 0 | 0
2L2-1/2X2X1/4X3/8LLBB | 2L64X51X6.4X9LLBB | 10.863568 | 1380.6424 | 63.5 | 0 | 0 | 0 | 6.35 | 0 | 0 | 0 | 545263.2 | 22614.14832 | 12486.94 | 19.8628 | 0 | 0 | 0 | 23.622 | 0 | 0
2L2-1/2X2X1/4X3/4LLBB | 2L64X51X6.4X19LLBB | 10.863568 | 1380.6424 | 63.5 | 0 | 0 | 0 | 6.35 | 0 | 0 | 0 | 545263.2 | 22614.14832 | 12486.94 | 19.8628 | 0 | 0 | 0 | 27.432 | 0 | 0
2L2-1/2X2X3/16LLBB | 2L64X51X4.8LLBB | 8.2890512 | 1058.0624 | 63.5 | 0 | 0 | 0 | 4.7625 | 0 | 0 | 0 | 424556.1 | 17370.28784 | 9586.43244 | 20.066 | 0 | 0 | 0 | 19.9136 | 0 | 0
2L2-1/2X2X3/16X3/8LLBB | 2L64X51X4.8X9LLBB | 8.2890512 | 1058.0624 | 63.5 | 0 | 0 | 0 | 4.7625 | 0 | 0 | 0 | 424556.1 | 17370.28784 | 9586.43244 | 20.066 | 0 | 0 | 0 | 23.2664 | 0 | 0
2L2-1/2X2X3/16X3/4LLBB | 2L64X51X4.8X19LLBB | 8.2890512 | 1058.0624 | 63.5 | 0 | 0 | 0 | 4.7625 | 0 | 0 | 0 | 424556.1 | 17370.28784 | 9586.43244 | 20.066 | 0 | 0 | 0 | 27.178 | 0 | 0
2L8X6X1SLBB | 2L203X152X25.4SLBB | 132.148608 | 16838.676 | 152.4 | 0 | 0 | 0 | 25.4 | 0 | 0 | 0 | 32299558.6 | 530940.8736 | 291689.7392 | 43.688 | 0 | 0 | 0 | 92.202 | 0 | 0
2L8X6X1X3/8SLBB | 2L203X152X25.4X9SLBB | 132.148608 | 16838.676 | 152.4 | 0 | 0 | 0 | 25.4 | 0 | 0 | 0 | 32299558.6 | 530940.8736 | 291689.7392 | 43.688 | 0 | 0 | 0 | 95.758 | 0 | 0
2L8X6X1X3/4SLBB | 2L203X152X25.4X19SLBB | 132.148608 | 16838.676 | 152.4 | 0 | 0 | 0 | 25.4 | 0 | 0 | 0 | 32299558.6 | 530940.8736 | 291689.7392 | 43.688 | 0 | 0 | 0 | 99.314 | 0 | 0
2L8X6X7/8SLBB | 2L203X152X22.2SLBB | 116.82056 | 14903.196 | 152.4 | 0 | 0 | 0 | 22.225 | 0 | 0 | 0 | 29052953.5 | 470308.7368 | 260554.3176 | 44.196 | 0 | 0 | 0 | 91.694 | 0 | 0
2L8X6X7/8X3/8SLBB | 2L203X152X22.2X9SLBB | 116.82056 | 14903.196 | 152.4 | 0 | 0 | 0 | 22.225 | 0 | 0 | 0 | 29052953.5 | 470308.7368 | 260554.3176 | 44.196 | 0 | 0 | 0 | 95.25 | 0 | 0
2L8X6X7/8X3/4SLBB | 2L203X152X22.2X19SLBB | 116.82056 | 14903.196 | 152.4 | 0 | 0 | 0 | 22.225 | 0 | 0 | 0 | 29052953.5 | 470308.7368 | 260554.3176 | 44.196 | 0 | 0 | 0 | 98.806 | 0 | 0
2L8X6X3/4SLBB | 2L203X152X19SLBB | 101.19488 | 12903.2 | 152.4 | 0 | 0 | 0 | 19.05 | 0 | 0 | 0 | 25598232.7 | 408037.8936 | 226141.4832 | 44.45 | 0 | 0 | 0 | 91.186 | 0 | 0
2L8X6X3/4X3/8SLBB | 2L203X152X19X9SLBB | 101.19488 | 12903.2 | 152.4 | 0 | 0 | 0 | 19.05 | 0 | 0 | 0 | 25598232.7 | 408037.8936 | 226141.4832 | 44.45 | 0 | 0 | 0 | 94.488 | 0 | 0
2L8X6X3/4X3/4SLBB | 2L203X152X19X19SLBB | 101.19488 | 12903.2 | 152.4 | 0 | 0 | 0 | 19.05 | 0 | 0 | 0 | 25598232.7 | 408037.8936 | 226141.4832 | 44.45 | 0 | 0 | 0 | 98.044 | 0 | 0
2L8X6X5/8SLBB | 2L203X152X15.9SLBB | 85.271568 | 10838.688 | 152.4 | 0 | 0 | 0 | 15.875 | 0 | 0 | 0 | 21977019.3 | 344128.344 | 193367.3552 | 44.958 | 0 | 0 | 0 | 90.678 | 0 | 0
2L8X6X5/8X3/8SLBB | 2L203X152X15.9X9SLBB | 85.271568 | 10838.688 | 152.4 | 0 | 0 | 0 | 15.875 | 0 | 0 | 0 | 21977019.3 | 344128.344 | 193367.3552 | 44.958 | 0 | 0 | 0 | 93.98 | 0 | 0
2L8X6X5/8X3/4SLBB | 2L203X152X15.9X19SLBB | 85.271568 | 10838.688 | 152.4 | 0 | 0 | 0 | 15.875 | 0 | 0 | 0 | 21977019.3 | 344128.344 | 193367.3552 | 44.958 | 0 | 0 | 0 | 97.536 | 0 | 0
2L8X6X9/16SLBB | 2L203X152X14.3SLBB | 77.086688 | 9806.432 | 152.4 | 0 | 0 | 0 | 14.2875 | 0 | 0 | 0 | 20062354.7 | 311354.216 | 175341.5848 | 45.212 | 0 | 0 | 0 | 90.17 | 0 | 0
2L8X6X9/16X3/8SLBB | 2L203X152X14.3X9SLBB | 77.086688 | 9806.432 | 152.4 | 0 | 0 | 0 | 14.2875 | 0 | 0 | 0 | 20062354.7 | 311354.216 | 175341.5848 | 45.212 | 0 | 0 | 0 | 93.726 | 0 | 0
2L8X6X9/16X3/4SLBB | 2L203X152X14.3X19SLBB | 77.086688 | 9806.432 | 152.4 | 0 | 0 | 0 | 14.2875 | 0 | 0 | 0 | 20062354.7 | 311354.216 | 175341.5848 | 45.212 | 0 | 0 | 0 | 97.282 | 0 | 0
2L8X6X1/2SLBB | 2L203X152X12.7SLBB | 68.901808 | 8774.176 | 152.4 | 0 | 0 | 0 | 12.7 | 0 | 0 | 0 | 18106067.0 | 278580.088 | 156988.1 | 45.466 | 0 | 0 | 0 | 89.916 | 0 | 0
2L8X6X1/2X3/8SLBB | 2L203X152X12.7X9SLBB | 68.901808 | 8774.176 | 152.4 | 0 | 0 | 0 | 12.7 | 0 | 0 | 0 | 18106067.0 | 278580.088 | 156988.1 | 45.466 | 0 | 0 | 0 | 93.472 | 0 | 0
2L8X6X1/2X3/4SLBB | 2L203X152X12.7X19SLBB | 68.901808 | 8774.176 | 152.4 | 0 | 0 | 0 | 12.7 | 0 | 0 | 0 | 18106067.0 | 278580.088 | 156988.1 | 45.466 | 0 | 0 | 0 | 96.774 | 0 | 0
2L8X6X7/16SLBB | 2L203X152X11.1SLBB | 60.568112 | 7741.92 | 152.4 | 0 | 0 | 0 | 11.1125 | 0 | 0 | 0 | 16066533.0 | 245805.96 | 138634.6 | 45.72 | 0 | 0 | 0 | 89.662 | 0 | 0
2L8X6X7/16X3/8SLBB | 2L203X152X11.1X9SLBB | 60.568112 | 7741.92 | 152.4 | 0 | 0 | 0 | 11.1125 | 0 | 0 | 0 | 16066533.0 | 245805.96 | 138634.6 | 45.72 | 0 | 0 | 0 | 92.964 | 0 | 0
2L8X6X7/16X3/4SLBB | 2L203X152X11.1X19SLBB | 60.568112 | 7741.92 | 152.4 | 0 | 0 | 0 | 11.1125 | 0 | 0 | 0 | 16066533.0 | 245805.96 | 138634.6 | 45.72 | 0 | 0 | 0 | 96.52 | 0 | 0
2L8X4X1SLBB | 2L203X102X25.4SLBB | 111.909632 | 14258.036 | 101.6 | 0 | 0 | 0 | 25.4 | 0 | 0 | 0 | 9698192.2 | 253999.492 | 128966.2 | 26.162 | 0 | 0 | 0 | 100.076 | 0 | 0
2L8X4X1X3/8SLBB | 2L203X102X25.4X9SLBB | 111.909632 | 14258.036 | 101.6 | 0 | 0 | 0 | 25.4 | 0 | 0 | 0 | 9698192.2 | 253999.492 | 128966.2 | 26.162 | 0 | 0 | 0 | 103.632 | 0 | 0
2L8X4X1X3/4SLBB | 2L203X102X25.4X19SLBB | 111.909632 | 14258.036 | 101.6 | 0 | 0 | 0 | 25.4 | 0 | 0 | 0 | 9698192.2 | 253999.492 | 128966.2 | 26.162 | 0 | 0 | 0 | 107.442 | 0 | 0
2L8X4X7/8SLBB | 2L203X102X22.2SLBB | 99.111456 | 12645.136 | 101.6 | 0 | 0 | 0 | 22.225 | 0 | 0 | 0 | 8782483.1 | 221225.364 | 115037.2 | 26.416 | 0 | 0 | 0 | 99.314 | 0 | 0
2L8X4X7/8X3/8SLBB | 2L203X102X22.2X9SLBB | 99.111456 | 12645.136 | 101.6 | 0 | 0 | 0 | 22.225 | 0 | 0 | 0 | 8782483.1 | 221225.364 | 115037.2 | 26.416 | 0 | 0 | 0 | 103.124 | 0 | 0
2L8X4X7/8X3/4SLBB | 2L203X102X22.2X19SLBB | 99.111456 | 12645.136 | 101.6 | 0 | 0 | 0 | 22.225 | 0 | 0 | 0 | 8782483.1 | 221225.364 | 115037.2 | 26.416 | 0 | 0 | 0 | 106.934 | 0 | 0
2L8X4X3/4SLBB | 2L203X102X19SLBB | 86.015648 | 10967.72 | 101.6 | 0 | 0 | 0 | 19.05 | 0 | 0 | 0 | 7783527.7 | 190089.9424 | 100616.6 | 26.67 | 0 | 0 | 0 | 98.806 | 0 | 0
2L8X4X3/4X3/8SLBB | 2L203X102X19X9SLBB | 86.015648 | 10967.72 | 101.6 | 0 | 0 | 0 | 19.05 | 0 | 0 | 0 | 7783527.7 | 190089.9424 | 100616.6 | 26.67 | 0 | 0 | 0 | 102.362 | 0 | 0
2L8X4X3/4X3/4SLBB | 2L203X102X19X19SLBB | 86.015648 | 10967.72 | 101.6 | 0 | 0 | 0 | 19.05 | 0 | 0 | 0 | 7783527.7 | 190089.9424 | 100616.6 | 26.67 | 0 | 0 | 0 | 106.172 | 0 | 0
2L8X4X5/8SLBB | 2L203X102X15.9SLBB | 72.473392 | 9225.788 | 101.6 | 0 | 0 | 0 | 15.875 | 0 | 0 | 0 | 6742949.1 | 159446.1 | 85704.34472 | 26.924 | 0 | 0 | 0 | 98.044 | 0 | 0
2L8X4X5/8X3/8SLBB | 2L203X102X15.9X9SLBB | 72.473392 | 9225.788 | 101.6 | 0 | 0 | 0 | 15.875 | 0 | 0 | 0 | 6742949.1 | 159446.1 | 85704.34472 | 26.924 | 0 | 0 | 0 | 101.6 | 0 | 0
2L8X4X5/8X3/4SLBB | 2L203X102X15.9X19SLBB | 72.473392 | 9225.788 | 101.6 | 0 | 0 | 0 | 15.875 | 0 | 0 | 0 | 6742949.1 | 159446.1 | 85704.34472 | 26.924 | 0 | 0 | 0 | 105.41 | 0 | 0
2L8X4X9/16SLBB | 2L203X102X14.3SLBB | 65.627856 | 8387.08 | 101.6 | 0 | 0 | 0 | 14.2875 | 0 | 0 | 0 | 6201848.2 | 143714.6 | 78166.29528 | 27.178 | 0 | 0 | 0 | 97.79 | 0 | 0
2L8X4X9/16X3/8SLBB | 2L203X102X14.3X9SLBB | 65.627856 | 8387.08 | 101.6 | 0 | 0 | 0 | 14.2875 | 0 | 0 | 0 | 6201848.2 | 143714.6 | 78166.29528 | 27.178 | 0 | 0 | 0 | 101.346 | 0 | 0
2L8X4X9/16X3/4SLBB | 2L203X102X14.3X19SLBB | 65.627856 | 8387.08 | 101.6 | 0 | 0 | 0 | 14.2875 | 0 | 0 | 0 | 6201848.2 | 143714.6 | 78166.29528 | 27.178 | 0 | 0 | 0 | 104.902 | 0 | 0
2L8X4X1/2SLBB | 2L203X102X12.7SLBB | 58.78232 | 7483.856 | 101.6 | 0 | 0 | 0 | 12.7 | 0 | 0 | 0 | 5619124.2 | 127983 | 70300.50456 | 27.432 | 0 | 0 | 0 | 97.282 | 0 | 0
2L8X4X1/2X3/8SLBB | 2L203X102X12.7X9SLBB | 58.78232 | 7483.856 | 101.6 | 0 | 0 | 0 | 12.7 | 0 | 0 | 0 | 5619124.2 | 127983 | 70300.50456 | 27.432 | 0 | 0 | 0 | 100.838 | 0 | 0
2L8X4X1/2X3/4SLBB | 2L203X102X12.7X19SLBB | 58.78232 | 7483.856 | 101.6 | 0 | 0 | 0 | 12.7 | 0 | 0 | 0 | 5619124.2 | 127983 | 70300.50456 | 27.432 | 0 | 0 | 0 | 104.648 | 0 | 0
2L8X4X7/16SLBB | 2L203X102X11.1SLBB | 51.787968 | 6580.632 | 101.6 | 0 | 0 | 0 | 11.1125 | 0 | 0 | 0 | 5036400.2 | 112251.3884 | 62434.71384 | 27.686 | 0 | 0 | 0 | 97.028 | 0 | 0
2L8X4X7/16X3/8SLBB | 2L203X102X11.1X9SLBB | 51.787968 | 6580.632 | 101.6 | 0 | 0 | 0 | 11.1125 | 0 | 0 | 0 | 5036400.2 | 112251.3884 | 62434.71384 | 27.686 | 0 | 0 | 0 | 100.584 | 0 | 0
2L8X4X7/16X3/4SLBB | 2L203X102X11.1X19SLBB | 51.787968 | 6580.632 | 101.6 | 0 | 0 | 0 | 11.1125 | 0 | 0 | 0 | 5036400.2 | 112251.3884 | 62434.71384 | 27.686 | 0 | 0 | 0 | 104.14 | 0 | 0
2L7X4X3/4SLBB | 2L178X102X19SLBB | 77.979584 | 9935.464 | 101.6 | 0 | 0 | 0 | 19.05 | 0 | 0 | 0 | 7492165.7 | 183535.1168 | 98486.25464 | 27.432 | 0 | 0 | 0 | 84.836 | 0 | 0
2L7X4X3/4X3/8SLBB | 2L178X102X19X9SLBB | 77.979584 | 9935.464 | 101.6 | 0 | 0 | 0 | 19.05 | 0 | 0 | 0 | 7492165.7 | 183535.1168 | 98486.25464 | 27.432 | 0 | 0 | 0 | 88.392 | 0 | 0
2L7X4X3/4X3/4SLBB | 2L178X102X19X19SLBB | 77.979584 | 9935.464 | 101.6 | 0 | 0 | 0 | 19.05 | 0 | 0 | 0 | 7492165.7 | 183535.1168 | 98486.25464 | 27.432 | 0 | 0 | 0 | 92.202 | 0 | 0
2L7X4X5/8SLBB | 2L178X102X15.9SLBB | 65.776672 | 8387.08 | 101.6 | 0 | 0 | 0 | 15.875 | 0 | 0 | 0 | 6493210.2 | 153710.7 | 83901.76768 | 27.94 | 0 | 0 | 0 | 84.074 | 0 | 0
2L7X4X5/8X3/8SLBB | 2L178X102X15.9X9SLBB | 65.776672 | 8387.08 | 101.6 | 0 | 0 | 0 | 15.875 | 0 | 0 | 0 | 6493210.2 | 153710.7 | 83901.76768 | 27.94 | 0 | 0 | 0 | 87.884 | 0 | 0
2L7X4X5/8X3/4SLBB | 2L178X102X15.9X19SLBB | 65.776672 | 8387.08 | 101.6 | 0 | 0 | 0 | 15.875 | 0 | 0 | 0 | 6493210.2 | 153710.7 | 83901.76768 | 27.94 | 0 | 0 | 0 | 91.44 | 0 | 0
2L7X4X1/2SLBB | 2L178X102X12.7SLBB | 53.276128 | 6774.18 | 101.6 | 0 | 0 | 0 | 12.7 | 0 | 0 | 0 | 5411008.5 | 123558.5 | 68825.6688 | 28.194 | 0 | 0 | 0 | 83.566 | 0 | 0
2L7X4X1/2X3/8SLBB | 2L178X102X12.7X9SLBB | 53.276128 | 6774.18 | 101.6 | 0 | 0 | 0 | 12.7 | 0 | 0 | 0 | 5411008.5 | 123558.5 | 68825.6688 | 28.194 | 0 | 0 | 0 | 87.122 | 0 | 0
2L7X4X1/2X3/4SLBB | 2L178X102X12.7X19SLBB | 53.276128 | 6774.18 | 101.6 | 0 | 0 | 0 | 12.7 | 0 | 0 | 0 | 5411008.5 | 123558.5 | 68825.6688 | 28.194 | 0 | 0 | 0 | 90.678 | 0 | 0
2L7X4X7/16SLBB | 2L178X102X11.1SLBB | 46.87704 | 5980.6332 | 101.6 | 0 | 0 | 0 | 11.1125 | 0 | 0 | 0 | 4828284.5 | 108318.5 | 60959.87808 | 28.448 | 0 | 0 | 0 | 83.312 | 0 | 0
2L7X4X7/16X3/8SLBB | 2L178X102X11.1X9SLBB | 46.87704 | 5980.6332 | 101.6 | 0 | 0 | 0 | 11.1125 | 0 | 0 | 0 | 4828284.5 | 108318.5 | 60959.87808 | 28.448 | 0 | 0 | 0 | 86.868 | 0 | 0
2L7X4X7/16X3/4SLBB | 2L178X102X11.1X19SLBB | 46.87704 | 5980.6332 | 101.6 | 0 | 0 | 0 | 11.1125 | 0 | 0 | 0 | 4828284.5 | 108318.5 | 60959.87808 | 28.448 | 0 | 0 | 0 | 90.424 | 0 | 0
2L7X4X3/8SLBB | 2L178X102X9.5SLBB | 40.477952 | 5161.28 | 101.6 | 0 | 0 | 0 | 9.525 | 0 | 0 | 0 | 4203937.4 | 93078.52352 | 52766.34608 | 28.448 | 0 | 0 | 0 | 82.804 | 0 | 0
2L7X4X3/8X3/8SLBB | 2L178X102X9.5X9SLBB | 40.477952 | 5161.28 | 101.6 | 0 | 0 | 0 | 9.525 | 0 | 0 | 0 | 4203937.4 | 93078.52352 | 52766.34608 | 28.448 | 0 | 0 | 0 | 86.36 | 0 | 0
2L7X4X3/8X3/4SLBB | 2L178X102X9.5X19SLBB | 40.477952 | 5161.28 | 101.6 | 0 | 0 | 0 | 9.525 | 0 | 0 | 0 | 4203937.4 | 93078.52352 | 52766.34608 | 28.448 | 0 | 0 | 0 | 89.916 | 0 | 0
2L6X4X7/8SLBB | 2L152X102X22.2SLBB | 80.807088 | 10322.56 | 101.6 | 0 | 0 | 0 | 22.225 | 0 | 0 | 0 | 8074889.7 | 204838.3 | 110448.8 | 27.94 | 0 | 0 | 0 | 71.628 | 0 | 0
2L6X4X7/8X3/8SLBB | 2L152X102X22.2X9SLBB | 80.807088 | 10322.56 | 101.6 | 0 | 0 | 0 | 22.225 | 0 | 0 | 0 | 8074889.7 | 204838.3 | 110448.8 | 27.94 | 0 | 0 | 0 | 75.184 | 0 | 0
2L6X4X7/8X3/4SLBB | 2L152X102X22.2X19SLBB | 80.807088 | 10322.56 | 101.6 | 0 | 0 | 0 | 22.225 | 0 | 0 | 0 | 8074889.7 | 204838.3 | 110448.8 | 27.94 | 0 | 0 | 0 | 78.994 | 0 | 0
2L6X4X3/4SLBB | 2L152X102X19SLBB | 70.241152 | 8967.724 | 101.6 | 0 | 0 | 0 | 19.05 | 0 | 0 | 0 | 7200803.7 | 176980.2912 | 96683.6776 | 28.448 | 0 | 0 | 0 | 71.12 | 0 | 0
2L6X4X3/4X3/8SLBB | 2L152X102X19X9SLBB | 70.241152 | 8967.724 | 101.6 | 0 | 0 | 0 | 19.05 | 0 | 0 | 0 | 7200803.7 | 176980.2912 | 96683.6776 | 28.448 | 0 | 0 | 0 | 74.676 | 0 | 0
2L6X4X3/4X3/4SLBB | 2L152X102X19X19SLBB | 70.241152 | 8967.724 | 101.6 | 0 | 0 | 0 | 19.05 | 0 | 0 | 0 | 7200803.7 | 176980.2912 | 96683.6776 | 28.448 | 0 | 0 | 0 | 78.232 | 0 | 0
2L6X4X5/8SLBB | 2L152X102X15.9SLBB | 59.377584 | 7548.372 | 101.6 | 0 | 0 | 0 | 15.875 | 0 | 0 | 0 | 6243471.384 | 149613.9 | 82426.93192 | 28.702 | 0 | 0 | 0 | 70.358 | 0 | 0
2L6X4X5/8X3/8SLBB | 2L152X102X15.9X9SLBB | 59.377584 | 7548.372 | 101.6 | 0 | 0 | 0 | 15.875 | 0 | 0 | 0 | 6243471.384 | 149613.9 | 82426.93192 | 28.702 | 0 | 0 | 0 | 73.914 | 0 | 0
2L6X4X5/8X3/4SLBB | 2L152X102X15.9X19SLBB | 59.377584 | 7548.372 | 101.6 | 0 | 0 | 0 | 15.875 | 0 | 0 | 0 | 6243471.384 | 149613.9 | 82426.93192 | 28.702 | 0 | 0 | 0 | 77.724 | 0 | 0
2L6X4X9/16SLBB | 2L152X102X14.3SLBB | 53.722576 | 6838.696 | 101.6 | 0 | 0 | 0 | 14.2875 | 0 | 0 | 0 | 5702370.5 | 135357.1 | 75052.75312 | 28.956 | 0 | 0 | 0 | 70.104 | 0 | 0
2L6X4X9/16X3/8SLBB | 2L152X102X14.3X9SLBB | 53.722576 | 6838.696 | 101.6 | 0 | 0 | 0 | 14.2875 | 0 | 0 | 0 | 5702370.5 | 135357.1 | 75052.75312 | 28.956 | 0 | 0 | 0 | 73.66 | 0 | 0
2L6X4X9/16X3/4SLBB | 2L152X102X14.3X19SLBB | 53.722576 | 6838.696 | 101.6 | 0 | 0 | 0 | 14.2875 | 0 | 0 | 0 | 5702370.5 | 135357.1 | 75052.75312 | 28.956 | 0 | 0 | 0 | 77.216 | 0 | 0
2L6X4X1/2SLBB | 2L152X102X12.7SLBB | 48.067568 | 6129.02 | 101.6 | 0 | 0 | 0 | 12.7 | 0 | 0 | 0 | 5161269.7 | 120936.5 | 67514.70368 | 28.956 | 0 | 0 | 0 | 69.85 | 0 | 0
2L6X4X1/2X3/8SLBB | 2L152X102X12.7X9SLBB | 48.067568 | 6129.02 | 101.6 | 0 | 0 | 0 | 12.7 | 0 | 0 | 0 | 5161269.7 | 120936.5 | 67514.70368 | 28.956 | 0 | 0 | 0 | 73.406 | 0 | 0
2L6X4X1/2X3/4SLBB | 2L152X102X12.7X19SLBB | 48.067568 | 6129.02 | 101.6 | 0 | 0 | 0 | 12.7 | 0 | 0 | 0 | 5161269.7 | 120936.5 | 67514.70368 | 28.956 | 0 | 0 | 0 | 76.962 | 0 | 0
2L6X4X7/16SLBB | 2L152X102X11.1SLBB | 42.41256 | 5393.5376 | 101.6 | 0 | 0 | 0 | 11.1125 | 0 | 0 | 0 | 4620168.8 | 106352 | 59812.7836 | 29.21 | 0 | 0 | 0 | 69.596 | 0 | 0
2L6X4X7/16X3/8SLBB | 2L152X102X11.1X9SLBB | 42.41256 | 5393.5376 | 101.6 | 0 | 0 | 0 | 11.1125 | 0 | 0 | 0 | 4620168.8 | 106352 | 59812.7836 | 29.21 | 0 | 0 | 0 | 73.152 | 0 | 0
2L6X4X7/16X3/4SLBB | 2L152X102X11.1X19SLBB | 42.41256 | 5393.5376 | 101.6 | 0 | 0 | 0 | 11.1125 | 0 | 0 | 0 | 4620168.8 | 106352 | 59812.7836 | 29.21 | 0 | 0 | 0 | 76.708 | 0 | 0
2L6X4X3/8SLBB | 2L152X102X9.5SLBB | 36.608736 | 4658.0552 | 101.6 | 0 | 0 | 0 | 9.525 | 0 | 0 | 0 | 4045769.5 | 91439.81712 | 51946.99288 | 29.464 | 0 | 0 | 0 | 69.342 | 0 | 0
2L6X4X3/8X3/8SLBB | 2L152X102X9.5X9SLBB | 36.608736 | 4658.0552 | 101.6 | 0 | 0 | 0 | 9.525 | 0 | 0 | 0 | 4045769.5 | 91439.81712 | 51946.99288 | 29.464 | 0 | 0 | 0 | 72.644 | 0 | 0
2L6X4X3/8X3/4SLBB | 2L152X102X9.5X19SLBB | 36.608736 | 4658.0552 | 101.6 | 0 | 0 | 0 | 9.525 | 0 | 0 | 0 | 4045769.5 | 91439.81712 | 51946.99288 | 29.464 | 0 | 0 | 0 | 76.2 | 0 | 0
2L6X4X5/16SLBB | 2L152X102X7.9SLBB | 30.656096 | 3903.218 | 101.6 | 0 | 0 | 0 | 7.9375 | 0 | 0 | 0 | 3438071.6 | 76527.58888 | 43753.46088 | 29.718 | 0 | 0 | 0 | 69.088 | 0 | 0
2L6X4X5/16X3/8SLBB | 2L152X102X7.9X9SLBB | 30.656096 | 3903.218 | 101.6 | 0 | 0 | 0 | 7.9375 | 0 | 0 | 0 | 3438071.6 | 76527.58888 | 43753.46088 | 29.718 | 0 | 0 | 0 | 72.39 | 0 | 0
2L6X4X5/16X3/4SLBB | 2L152X102X7.9X19SLBB | 30.656096 | 3903.218 | 101.6 | 0 | 0 | 0 | 7.9375 | 0 | 0 | 0 | 3438071.6 | 76527.58888 | 43753.46088 | 29.718 | 0 | 0 | 0 | 75.946 | 0 | 0
2L6X3-1/2X1/2SLBB | 2L152X89X12.7SLBB | 45.686512 | 5832.2464 | 88.9 | 0 | 0 | 0 | 12.7 | 0 | 0 | 0 | 3525480.2 | 94553.35928 | 51946.99288 | 24.5872 | 0 | 0 | 0 | 71.628 | 0 | 0
2L6X3-1/2X1/2X3/8SLBB | 2L152X89X12.7X9SLBB | 45.686512 | 5832.2464 | 88.9 | 0 | 0 | 0 | 12.7 | 0 | 0 | 0 | 3525480.2 | 94553.35928 | 51946.99288 | 24.5872 | 0 | 0 | 0 | 75.184 | 0 | 0
2L6X3-1/2X1/2X3/4SLBB | 2L152X89X12.7X19SLBB | 45.686512 | 5832.2464 | 88.9 | 0 | 0 | 0 | 12.7 | 0 | 0 | 0 | 3525480.2 | 94553.35928 | 51946.99288 | 24.5872 | 0 | 0 | 0 | 78.994 | 0 | 0
2L6X3-1/2X3/8SLBB | 2L152X89X9.5SLBB | 34.822944 | 4438.7008 | 88.9 | 0 | 0 | 0 | 9.525 | 0 | 0 | 0 | 2767939.0 | 71447.59904 | 40148.3068 | 24.9936 | 0 | 0 | 0 | 71.12 | 0 | 0
2L6X3-1/2X3/8X3/8SLBB | 2L152X89X9.5X9SLBB | 34.822944 | 4438.7008 | 88.9 | 0 | 0 | 0 | 9.525 | 0 | 0 | 0 | 2767939.0 | 71447.59904 | 40148.3068 | 24.9936 | 0 | 0 | 0 | 74.676 | 0 | 0
2L6X3-1/2X3/8X3/4SLBB | 2L152X89X9.5X19SLBB | 34.822944 | 4438.7008 | 88.9 | 0 | 0 | 0 | 9.525 | 0 | 0 | 0 | 2767939.0 | 71447.59904 | 40148.3068 | 24.9936 | 0 | 0 | 0 | 78.232 | 0 | 0
2L6X3-1/2X5/16SLBB | 2L152X89X7.9SLBB | 29.316752 | 3729.0248 | 88.9 | 0 | 0 | 0 | 7.9375 | 0 | 0 | 0 | 2364194.5 | 59812.7836 | 33921.22248 | 25.1714 | 0 | 0 | 0 | 70.612 | 0 | 0
2L6X3-1/2X5/16X3/8SLBB | 2L152X89X7.9X9SLBB | 29.316752 | 3729.0248 | 88.9 | 0 | 0 | 0 | 7.9375 | 0 | 0 | 0 | 2364194.5 | 59812.7836 | 33921.22248 | 25.1714 | 0 | 0 | 0 | 74.168 | 0 | 0
2L6X3-1/2X5/16X3/4SLBB | 2L152X89X7.9X19SLBB | 29.316752 | 3729.0248 | 88.9 | 0 | 0 | 0 | 7.9375 | 0 | 0 | 0 | 2364194.5 | 59812.7836 | 33921.22248 | 25.1714 | 0 | 0 | 0 | 77.724 | 0 | 0
2L5X3-1/2X3/4SLBB | 2L127X89X19SLBB | 58.931136 | 7483.856 | 88.9 | 0 | 0 | 0 | 19.05 | 0 | 0 | 0 | 4578545.7 | 133226.8 | 72103.0816 | 24.7396 | 0 | 0 | 0 | 59.182 | 0 | 0
2L5X3-1/2X3/4X3/8SLBB | 2L127X89X19X9SLBB | 58.931136 | 7483.856 | 88.9 | 0 | 0 | 0 | 19.05 | 0 | 0 | 0 | 4578545.7 | 133226.8 | 72103.0816 | 24.7396 | 0 | 0 | 0 | 62.738 | 0 | 0
2L5X3-1/2X3/4X3/4SLBB | 2L127X89X19X19SLBB | 58.931136 | 7483.856 | 88.9 | 0 | 0 | 0 | 19.05 | 0 | 0 | 0 | 4578545.7 | 133226.8 | 72103.0816 | 24.7396 | 0 | 0 | 0 | 66.548 | 0 | 0
2L5X3-1/2X5/8SLBB | 2L127X89X15.9SLBB | 49.85336 | 6354.826 | 88.9 | 0 | 0 | 0 | 15.875 | 0 | 0 | 0 | 3995821.7 | 112579.1 | 61615.36064 | 25.0698 | 0 | 0 | 0 | 58.42 | 0 | 0
2L5X3-1/2X5/8X3/8SLBB | 2L127X89X15.9X9SLBB | 49.85336 | 6354.826 | 88.9 | 0 | 0 | 0 | 15.875 | 0 | 0 | 0 | 3995821.7 | 112579.1 | 61615.36064 | 25.0698 | 0 | 0 | 0 | 62.23 | 0 | 0
2L5X3-1/2X5/8X3/4SLBB | 2L127X89X15.9X19SLBB | 49.85336 | 6354.826 | 88.9 | 0 | 0 | 0 | 15.875 | 0 | 0 | 0 | 3995821.7 | 112579.1 | 61615.36064 | 25.0698 | 0 | 0 | 0 | 65.786 | 0 | 0
2L5X3-1/2X1/2SLBB | 2L127X89X12.7SLBB | 40.477952 | 5167.7316 | 88.9 | 0 | 0 | 0 | 12.7 | 0 | 0 | 0 | 3346500.7 | 91275.94648 | 50636.02776 | 25.4 | 0 | 0 | 0 | 57.912 | 0 | 0
2L5X3-1/2X1/2X3/8SLBB | 2L127X89X12.7X9SLBB | 40.477952 | 5167.7316 | 88.9 | 0 | 0 | 0 | 12.7 | 0 | 0 | 0 | 3346500.7 | 91275.94648 | 50636.02776 | 25.4 | 0 | 0 | 0 | 61.468 | 0 | 0
2L5X3-1/2X1/2X3/4SLBB | 2L127X89X12.7X19SLBB | 40.477952 | 5167.7316 | 88.9 | 0 | 0 | 0 | 12.7 | 0 | 0 | 0 | 3346500.7 | 91275.94648 | 50636.02776 | 25.4 | 0 | 0 | 0 | 65.278 | 0 | 0
2L5X3-1/2X3/8SLBB | 2L127X89X9.5SLBB | 30.953728 | 3935.476 | 88.9 | 0 | 0 | 0 | 9.525 | 0 | 0 | 0 | 2626420.3 | 69317.28072 | 39001.21232 | 25.908 | 0 | 0 | 0 | 57.404 | 0 | 0
2L5X3-1/2X3/8X3/8SLBB | 2L127X89X9.5X9SLBB | 30.953728 | 3935.476 | 88.9 | 0 | 0 | 0 | 9.525 | 0 | 0 | 0 | 2626420.3 | 69317.28072 | 39001.21232 | 25.908 | 0 | 0 | 0 | 60.706 | 0 | 0
2L5X3-1/2X3/8X3/4SLBB | 2L127X89X9.5X19SLBB | 30.953728 | 3935.476 | 88.9 | 0 | 0 | 0 | 9.525 | 0 | 0 | 0 | 2626420.3 | 69317.28072 | 39001.21232 | 25.908 | 0 | 0 | 0 | 64.516 | 0 | 0
2L5X3-1/2X5/16SLBB | 2L127X89X7.9SLBB | 25.893984 | 3303.2192 | 88.9 | 0 | 0 | 0 | 7.9375 | 0 | 0 | 0 | 2239325.1 | 58174.0772 | 32937.99864 | 25.908 | 0 | 0 | 0 | 57.15 | 0 | 0
2L5X3-1/2X5/16X3/8SLBB | 2L127X89X7.9X9SLBB | 25.893984 | 3303.2192 | 88.9 | 0 | 0 | 0 | 7.9375 | 0 | 0 | 0 | 2239325.1 | 58174.0772 | 32937.99864 | 25.908 | 0 | 0 | 0 | 60.452 | 0 | 0
2L5X3-1/2X5/16X3/4SLBB | 2L127X89X7.9X19SLBB | 25.893984 | 3303.2192 | 88.9 | 0 | 0 | 0 | 7.9375 | 0 | 0 | 0 | 2239325.1 | 58174.0772 | 32937.99864 | 25.908 | 0 | 0 | 0 | 64.008 | 0 | 0
2L5X3-1/2X1/4SLBB | 2L127X89X6.4SLBB | 20.983056 | 2664.5108 | 88.9 | 0 | 0 | 0 | 6.35 | 0 | 0 | 0 | 1831418.3 | 46703.1324 | 26710.91432 | 26.162 | 0 | 0 | 0 | 56.642 | 0 | 0
2L5X3-1/2X1/4X3/8SLBB | 2L127X89X6.4X9SLBB | 20.983056 | 2664.5108 | 88.9 | 0 | 0 | 0 | 6.35 | 0 | 0 | 0 | 1831418.3 | 46703.1324 | 26710.91432 | 26.162 | 0 | 0 | 0 | 60.198 | 0 | 0
2L5X3-1/2X1/4X3/4SLBB | 2L127X89X6.4X19SLBB | 20.983056 | 2664.5108 | 88.9 | 0 | 0 | 0 | 6.35 | 0 | 0 | 0 | 1831418.3 | 46703.1324 | 26710.91432 | 26.162 | 0 | 0 | 0 | 63.754 | 0 | 0
2L5X3X1/2SLBB | 2L127X76X12.7SLBB | 37.94808 | 4845.1516 | 76.2 | 0 | 0 | 0 | 12.7 | 0 | 0 | 0 | 2122780.3 | 68006.3156 | 37034.76464 | 20.9296 | 0 | 0 | 0 | 59.69 | 0 | 0
2L5X3X1/2X3/8SLBB | 2L127X76X12.7X9SLBB | 37.94808 | 4845.1516 | 76.2 | 0 | 0 | 0 | 12.7 | 0 | 0 | 0 | 2122780.3 | 68006.3156 | 37034.76464 | 20.9296 | 0 | 0 | 0 | 63.5 | 0 | 0
2L5X3X1/2X3/4SLBB | 2L127X76X12.7X19SLBB | 37.94808 | 4845.1516 | 76.2 | 0 | 0 | 0 | 12.7 | 0 | 0 | 0 | 2122780.3 | 68006.3156 | 37034.76464 | 20.9296 | 0 | 0 | 0 | 67.056 | 0 | 0
2L5X3X7/16SLBB | 2L127X76X11.1SLBB | 33.4836 | 4270.9592 | 76.2 | 0 | 0 | 0 | 11.1125 | 0 | 0 | 0 | 1906339.9 | 59812.7836 | 32937.99864 | 21.1074 | 0 | 0 | 0 | 59.436 | 0 | 0
2L5X3X7/16X3/8SLBB | 2L127X76X11.1X9SLBB | 33.4836 | 4270.9592 | 76.2 | 0 | 0 | 0 | 11.1125 | 0 | 0 | 0 | 1906339.9 | 59812.7836 | 32937.99864 | 21.1074 | 0 | 0 | 0 | 62.992 | 0 | 0
2L5X3X7/16X3/4SLBB | 2L127X76X11.1X19SLBB | 33.4836 | 4270.9592 | 76.2 | 0 | 0 | 0 | 11.1125 | 0 | 0 | 0 | 1906339.9 | 59812.7836 | 32937.99864 | 21.1074 | 0 | 0 | 0 | 66.802 | 0 | 0
2L5X3X3/8SLBB | 2L127X76X9.5SLBB | 29.01912 | 3696.7668 | 76.2 | 0 | 0 | 0 | 9.525 | 0 | 0 | 0 | 1673250.3 | 51455.38096 | 28677.362 | 21.2852 | 0 | 0 | 0 | 59.182 | 0 | 0
2L5X3X3/8X3/8SLBB | 2L127X76X9.5X9SLBB | 29.01912 | 3696.7668 | 76.2 | 0 | 0 | 0 | 9.525 | 0 | 0 | 0 | 1673250.3 | 51455.38096 | 28677.362 | 21.2852 | 0 | 0 | 0 | 62.738 | 0 | 0
2L5X3X3/8X3/4SLBB | 2L127X76X9.5X19SLBB | 29.01912 | 3696.7668 | 76.2 | 0 | 0 | 0 | 9.525 | 0 | 0 | 0 | 1673250.3 | 51455.38096 | 28677.362 | 21.2852 | 0 | 0 | 0 | 66.548 | 0 | 0
2L5X3X5/16SLBB | 2L127X76X7.9SLBB | 24.405824 | 3103.2196 | 76.2 | 0 | 0 | 0 | 7.9375 | 0 | 0 | 0 | 1431836.1 | 42934.10768 | 24252.85472 | 21.4884 | 0 | 0 | 0 | 58.928 | 0 | 0
2L5X3X5/16X3/8SLBB | 2L127X76X7.9X9SLBB | 24.405824 | 3103.2196 | 76.2 | 0 | 0 | 0 | 7.9375 | 0 | 0 | 0 | 1431836.1 | 42934.10768 | 24252.85472 | 21.4884 | 0 | 0 | 0 | 62.484 | 0 | 0
2L5X3X5/16X3/4SLBB | 2L127X76X7.9X19SLBB | 24.405824 | 3103.2196 | 76.2 | 0 | 0 | 0 | 7.9375 | 0 | 0 | 0 | 1431836.1 | 42934.10768 | 24252.85472 | 21.4884 | 0 | 0 | 0 | 66.04 | 0 | 0
2L5X3X1/4SLBB | 2L127X76X6.4SLBB | 19.643712 | 2503.2208 | 76.2 | 0 | 0 | 0 | 6.35 | 0 | 0 | 0 | 1173772.6 | 34412.8344 | 19664.4768 | 21.6662 | 0 | 0 | 0 | 58.42 | 0 | 0
2L5X3X1/4X3/8SLBB | 2L127X76X6.4X9SLBB | 19.643712 | 2503.2208 | 76.2 | 0 | 0 | 0 | 6.35 | 0 | 0 | 0 | 1173772.6 | 34412.8344 | 19664.4768 | 21.6662 | 0 | 0 | 0 | 61.976 | 0 | 0
2L5X3X1/4X3/4SLBB | 2L127X76X6.4X19SLBB | 19.643712 | 2503.2208 | 76.2 | 0 | 0 | 0 | 6.35 | 0 | 0 | 0 | 1173772.6 | 34412.8344 | 19664.4768 | 21.6662 | 0 | 0 | 0 | 65.532 | 0 | 0
2L4X3-1/2X1/2SLBB | 2L102X89X12.7SLBB | 35.418208 | 4522.5716 | 88.9 | 0 | 0 | 0 | 12.7 | 0 | 0 | 0 | 3134222.6 | 88326.27496 | 49161.192 | 26.416 | 0 | 0 | 0 | 44.45 | 0 | 0
2L4X3-1/2X1/2X3/8SLBB | 2L102X89X12.7X9SLBB | 35.418208 | 4522.5716 | 88.9 | 0 | 0 | 0 | 12.7 | 0 | 0 | 0 | 3134222.6 | 88326.27496 | 49161.192 | 26.416 | 0 | 0 | 0 | 48.006 | 0 | 0
2L4X3-1/2X1/2X3/4SLBB | 2L102X89X12.7X19SLBB | 35.418208 | 4522.5716 | 88.9 | 0 | 0 | 0 | 12.7 | 0 | 0 | 0 | 3134222.6 | 88326.27496 | 49161.192 | 26.416 | 0 | 0 | 0 | 51.562 | 0 | 0
2L4X3-1/2X3/8SLBB | 2L102X89X9.5SLBB | 27.084512 | 3451.606 | 88.9 | 0 | 0 | 0 | 9.525 | 0 | 0 | 0 | 2464090.0 | 67678.57432 | 38017.98848 | 26.67 | 0 | 0 | 0 | 43.942 | 0 | 0
2L4X3-1/2X3/8X3/8SLBB | 2L102X89X9.5X9SLBB | 27.084512 | 3451.606 | 88.9 | 0 | 0 | 0 | 9.525 | 0 | 0 | 0 | 2464090.0 | 67678.57432 | 38017.98848 | 26.67 | 0 | 0 | 0 | 47.244 | 0 | 0
2L4X3-1/2X3/8X3/4SLBB | 2L102X89X9.5X19SLBB | 27.084512 | 3451.606 | 88.9 | 0 | 0 | 0 | 9.525 | 0 | 0 | 0 | 2464090.0 | 67678.57432 | 38017.98848 | 26.67 | 0 | 0 | 0 | 50.8 | 0 | 0
2L4X3-1/2X5/16SLBB | 2L102X89X7.9SLBB | 22.768848 | 2903.22 | 88.9 | 0 | 0 | 0 | 7.9375 | 0 | 0 | 0 | 2101968.7 | 57026.98272 | 32118.64544 | 26.924 | 0 | 0 | 0 | 43.688 | 0 | 0
2L4X3-1/2X5/16X3/8SLBB | 2L102X89X7.9X9SLBB | 22.768848 | 2903.22 | 88.9 | 0 | 0 | 0 | 7.9375 | 0 | 0 | 0 | 2101968.7 | 57026.98272 | 32118.64544 | 26.924 | 0 | 0 | 0 | 46.99 | 0 | 0
2L4X3-1/2X5/16X3/4SLBB | 2L102X89X7.9X19SLBB | 22.768848 | 2903.22 | 88.9 | 0 | 0 | 0 | 7.9375 | 0 | 0 | 0 | 2101968.7 | 57026.98272 | 32118.64544 | 26.924 | 0 | 0 | 0 | 50.546 | 0 | 0
2L4X3-1/2X1/4SLBB | 2L102X89X6.4SLBB | 18.453184 | 2341.9308 | 88.9 | 0 | 0 | 0 | 6.35 | 0 | 0 | 0 | 1719035.8 | 45883.7792 | 26055.43176 | 27.178 | 0 | 0 | 0 | 43.18 | 0 | 0
2L4X3-1/2X1/4X3/8SLBB | 2L102X89X6.4X9SLBB | 18.453184 | 2341.9308 | 88.9 | 0 | 0 | 0 | 6.35 | 0 | 0 | 0 | 1719035.8 | 45883.7792 | 26055.43176 | 27.178 | 0 | 0 | 0 | 46.482 | 0 | 0
2L4X3-1/2X1/4X3/4SLBB | 2L102X89X6.4X19SLBB | 18.453184 | 2341.9308 | 88.9 | 0 | 0 | 0 | 6.35 | 0 | 0 | 0 | 1719035.8 | 45883.7792 | 26055.43176 | 27.178 | 0 | 0 | 0 | 50.038 | 0 | 0
2L4X3X5/8SLBB | 2L102X76X15.9SLBB | 40.329136 | 5148.3768 | 76.2 | 0 | 0 | 0 | 15.875 | 0 | 0 | 0 | 2372519.1 | 80296.6136 | 43753.46088 | 21.463 | 0 | 0 | 0 | 46.736 | 0 | 0
2L4X3X5/8X3/8SLBB | 2L102X76X15.9X9SLBB | 40.329136 | 5148.3768 | 76.2 | 0 | 0 | 0 | 15.875 | 0 | 0 | 0 | 2372519.1 | 80296.6136 | 43753.46088 | 21.463 | 0 | 0 | 0 | 50.292 | 0 | 0
2L4X3X5/8X3/4SLBB | 2L102X76X15.9X19SLBB | 40.329136 | 5148.3768 | 76.2 | 0 | 0 | 0 | 15.875 | 0 | 0 | 0 | 2372519.1 | 80296.6136 | 43753.46088 | 21.463 | 0 | 0 | 0 | 54.102 | 0 | 0
2L4X3X1/2SLBB | 2L102X76X12.7SLBB | 32.888336 | 4199.9916 | 76.2 | 0 | 0 | 0 | 12.7 | 0 | 0 | 0 | 1993748.5 | 65384.38536 | 36051.5408 | 21.7932 | 0 | 0 | 0 | 45.974 | 0 | 0
2L4X3X1/2X3/8SLBB | 2L102X76X12.7X9SLBB | 32.888336 | 4199.9916 | 76.2 | 0 | 0 | 0 | 12.7 | 0 | 0 | 0 | 1993748.5 | 65384.38536 | 36051.5408 | 21.7932 | 0 | 0 | 0 | 49.53 | 0 | 0
2L4X3X1/2X3/4SLBB | 2L102X76X12.7X19SLBB | 32.888336 | 4199.9916 | 76.2 | 0 | 0 | 0 | 12.7 | 0 | 0 | 0 | 1993748.5 | 65384.38536 | 36051.5408 | 21.7932 | 0 | 0 | 0 | 53.34 | 0 | 0
2L4X3X3/8SLBB | 2L102X76X9.5SLBB | 25.149904 | 3212.8968 | 76.2 | 0 | 0 | 0 | 9.525 | 0 | 0 | 0 | 1577517.1 | 49816.67456 | 27858.0088 | 22.1742 | 0 | 0 | 0 | 45.466 | 0 | 0
2L4X3X3/8X3/8SLBB | 2L102X76X9.5X9SLBB | 25.149904 | 3212.8968 | 76.2 | 0 | 0 | 0 | 9.525 | 0 | 0 | 0 | 1577517.1 | 49816.67456 | 27858.0088 | 22.1742 | 0 | 0 | 0 | 49.022 | 0 | 0
2L4X3X3/8X3/4SLBB | 2L102X76X9.5X19SLBB | 25.149904 | 3212.8968 | 76.2 | 0 | 0 | 0 | 9.525 | 0 | 0 | 0 | 1577517.1 | 49816.67456 | 27858.0088 | 22.1742 | 0 | 0 | 0 | 52.578 | 0 | 0
2L4X3X5/16SLBB | 2L102X76X7.9SLBB | 21.131872 | 2703.2204 | 76.2 | 0 | 0 | 0 | 7.9375 | 0 | 0 | 0 | 1348589.8 | 41950.88384 | 23597.37216 | 22.352 | 0 | 0 | 0 | 45.212 | 0 | 0
2L4X3X5/16X3/8SLBB | 2L102X76X7.9X9SLBB | 21.131872 | 2703.2204 | 76.2 | 0 | 0 | 0 | 7.9375 | 0 | 0 | 0 | 1348589.8 | 41950.88384 | 23597.37216 | 22.352 | 0 | 0 | 0 | 48.514 | 0 | 0
2L4X3X5/16X3/4SLBB | 2L102X76X7.9X19SLBB | 21.131872 | 2703.2204 | 76.2 | 0 | 0 | 0 | 7.9375 | 0 | 0 | 0 | 1348589.8 | 41950.88384 | 23597.37216 | 22.352 | 0 | 0 | 0 | 52.324 | 0 | 0
2L4X3X1/4SLBB | 2L102X76X6.4SLBB | 17.11384 | 2180.6408 | 76.2 | 0 | 0 | 0 | 6.35 | 0 | 0 | 0 | 1107175.6 | 33757.35184 | 19172.86488 | 22.5298 | 0 | 0 | 0 | 44.704 | 0 | 0
2L4X3X1/4X3/8SLBB | 2L102X76X6.4X9SLBB | 17.11384 | 2180.6408 | 76.2 | 0 | 0 | 0 | 6.35 | 0 | 0 | 0 | 1107175.6 | 33757.35184 | 19172.86488 | 22.5298 | 0 | 0 | 0 | 48.26 | 0 | 0
2L4X3X1/4X3/4SLBB | 2L102X76X6.4X19SLBB | 17.11384 | 2180.6408 | 76.2 | 0 | 0 | 0 | 6.35 | 0 | 0 | 0 | 1107175.6 | 33757.35184 | 19172.86488 | 22.5298 | 0 | 0 | 0 | 51.816 | 0 | 0
2L3-1/2X3X1/2SLBB | 2L89X76X12.7SLBB | 30.656096 | 3896.7664 | 76.2 | 0 | 0 | 0 | 12.7 | 0 | 0 | 0 | 1935476.1 | 64565.03216 | 35723.79952 | 22.2758 | 0 | 0 | 0 | 39.37 | 0 | 0
2L3-1/2X3X1/2X3/8SLBB | 2L89X76X12.7X9SLBB | 30.656096 | 3896.7664 | 76.2 | 0 | 0 | 0 | 12.7 | 0 | 0 | 0 | 1935476.1 | 64565.03216 | 35723.79952 | 22.2758 | 0 | 0 | 0 | 42.926 | 0 | 0
2L3-1/2X3X1/2X3/4SLBB | 2L89X76X12.7X19SLBB | 30.656096 | 3896.7664 | 76.2 | 0 | 0 | 0 | 12.7 | 0 | 0 | 0 | 1935476.1 | 64565.03216 | 35723.79952 | 22.2758 | 0 | 0 | 0 | 46.736 | 0 | 0
2L3-1/2X3X7/16SLBB | 2L89X76X11.1SLBB | 27.084512 | 3445.1544 | 76.2 | 0 | 0 | 0 | 11.1125 | 0 | 0 | 0 | 1739847.4 | 57190.85336 | 31790.90416 | 22.479 | 0 | 0 | 0 | 39.116 | 0 | 0
2L3-1/2X3X7/16X3/8SLBB | 2L89X76X11.1X9SLBB | 27.084512 | 3445.1544 | 76.2 | 0 | 0 | 0 | 11.1125 | 0 | 0 | 0 | 1739847.4 | 57190.85336 | 31790.90416 | 22.479 | 0 | 0 | 0 | 42.418 | 0 | 0
2L3-1/2X3X7/16X3/4SLBB | 2L89X76X11.1X19SLBB | 27.084512 | 3445.1544 | 76.2 | 0 | 0 | 0 | 11.1125 | 0 | 0 | 0 | 1739847.4 | 57190.85336 | 31790.90416 | 22.479 | 0 | 0 | 0 | 46.228 | 0 | 0
2L3-1/2X3X3/8SLBB | 2L89X76X9.5SLBB | 23.512928 | 2987.0908 | 76.2 | 0 | 0 | 0 | 9.525 | 0 | 0 | 0 | 1535894.0 | 49816.67456 | 27694.13816 | 22.6568 | 0 | 0 | 0 | 38.608 | 0 | 0
2L3-1/2X3X3/8X3/8SLBB | 2L89X76X9.5X9SLBB | 23.512928 | 2987.0908 | 76.2 | 0 | 0 | 0 | 9.525 | 0 | 0 | 0 | 1535894.0 | 49816.67456 | 27694.13816 | 22.6568 | 0 | 0 | 0 | 42.164 | 0 | 0
2L3-1/2X3X3/8X3/4SLBB | 2L89X76X9.5X19SLBB | 23.512928 | 2987.0908 | 76.2 | 0 | 0 | 0 | 9.525 | 0 | 0 | 0 | 1535894.0 | 49816.67456 | 27694.13816 | 22.6568 | 0 | 0 | 0 | 45.974 | 0 | 0
2L3-1/2X3X5/16SLBB | 2L89X76X7.9SLBB | 19.792528 | 2522.5756 | 76.2 | 0 | 0 | 0 | 7.9375 | 0 | 0 | 0 | 1315291.3 | 41950.88384 | 23597.37216 | 22.86 | 0 | 0 | 0 | 38.354 | 0 | 0
2L3-1/2X3X5/16X3/8SLBB | 2L89X76X7.9X9SLBB | 19.792528 | 2522.5756 | 76.2 | 0 | 0 | 0 | 7.9375 | 0 | 0 | 0 | 1315291.3 | 41950.88384 | 23597.37216 | 22.86 | 0 | 0 | 0 | 41.91 | 0 | 0
2L3-1/2X3X5/16X3/4SLBB | 2L89X76X7.9X19SLBB | 19.792528 | 2522.5756 | 76.2 | 0 | 0 | 0 | 7.9375 | 0 | 0 | 0 | 1315291.3 | 41950.88384 | 23597.37216 | 22.86 | 0 | 0 | 0 | 45.466 | 0 | 0
2L3-1/2X3X1/4SLBB | 2L89X76X6.4SLBB | 16.072128 | 2038.7056 | 76.2 | 0 | 0 | 0 | 6.35 | 0 | 0 | 0 | 1086364.0 | 34085.09312 | 19172.86488 | 23.0632 | 0 | 0 | 0 | 38.1 | 0 | 0
2L3-1/2X3X1/4X3/8SLBB | 2L89X76X6.4X9SLBB | 16.072128 | 2038.7056 | 76.2 | 0 | 0 | 0 | 6.35 | 0 | 0 | 0 | 1086364.0 | 34085.09312 | 19172.86488 | 23.0632 | 0 | 0 | 0 | 41.402 | 0 | 0
2L3-1/2X3X1/4X3/4SLBB | 2L89X76X6.4X19SLBB | 16.072128 | 2038.7056 | 76.2 | 0 | 0 | 0 | 6.35 | 0 | 0 | 0 | 1086364.0 | 34085.09312 | 19172.86488 | 23.0632 | 0 | 0 | 0 | 45.212 | 0 | 0
2L3-1/2X2-1/2X1/2SLBB | 2L89X64X12.7SLBB | 27.977408 | 3567.7348 | 63.5 | 0 | 0 | 0 | 12.7 | 0 | 0 | 0 | 1132149.5 | 45556.03792 | 24744.46664 | 17.8054 | 0 | 0 | 0 | 41.148 | 0 | 0
2L3-1/2X2-1/2X1/2X3/8SLBB | 2L89X64X12.7X9SLBB | 27.977408 | 3567.7348 | 63.5 | 0 | 0 | 0 | 12.7 | 0 | 0 | 0 | 1132149.5 | 45556.03792 | 24744.46664 | 17.8054 | 0 | 0 | 0 | 44.704 | 0 | 0
2L3-1/2X2-1/2X1/2X3/4SLBB | 2L89X64X12.7X19SLBB | 27.977408 | 3567.7348 | 63.5 | 0 | 0 | 0 | 12.7 | 0 | 0 | 0 | 1132149.5 | 45556.03792 | 24744.46664 | 17.8054 | 0 | 0 | 0 | 48.514 | 0 | 0
2L3-1/2X2-1/2X3/8SLBB | 2L89X64X9.5SLBB | 21.57832 | 2741.93 | 63.5 | 0 | 0 | 0 | 9.525 | 0 | 0 | 0 | 903222.2 | 34904.44632 | 19336.73552 | 18.1864 | 0 | 0 | 0 | 40.386 | 0 | 0
2L3-1/2X2-1/2X3/8X3/8SLBB | 2L89X64X9.5X9SLBB | 21.57832 | 2741.93 | 63.5 | 0 | 0 | 0 | 9.525 | 0 | 0 | 0 | 903222.2 | 34904.44632 | 19336.73552 | 18.1864 | 0 | 0 | 0 | 43.942 | 0 | 0
2L3-1/2X2-1/2X3/8X3/4SLBB | 2L89X64X9.5X19SLBB | 21.57832 | 2741.93 | 63.5 | 0 | 0 | 0 | 9.525 | 0 | 0 | 0 | 903222.2 | 34904.44632 | 19336.73552 | 18.1864 | 0 | 0 | 0 | 47.752 | 0 | 0
2L3-1/2X2-1/2X5/16SLBB | 2L89X64X7.9SLBB | 18.155552 | 2309.6728 | 63.5 | 0 | 0 | 0 | 7.9375 | 0 | 0 | 0 | 778352.8 | 29496.7152 | 16387.064 | 18.3642 | 0 | 0 | 0 | 40.132 | 0 | 0
2L3-1/2X2-1/2X5/16X3/8SLBB | 2L89X64X7.9X9SLBB | 18.155552 | 2309.6728 | 63.5 | 0 | 0 | 0 | 7.9375 | 0 | 0 | 0 | 778352.8 | 29496.7152 | 16387.064 | 18.3642 | 0 | 0 | 0 | 43.688 | 0 | 0
2L3-1/2X2-1/2X5/16X3/4SLBB | 2L89X64X7.9X19SLBB | 18.155552 | 2309.6728 | 63.5 | 0 | 0 | 0 | 7.9375 | 0 | 0 | 0 | 778352.8 | 29496.7152 | 16387.064 | 18.3642 | 0 | 0 | 0 | 47.498 | 0 | 0
2L3-1/2X2-1/2X1/4SLBB | 2L89X64X6.4SLBB | 14.7030208 | 1870.964 | 63.5 | 0 | 0 | 0 | 6.35 | 0 | 0 | 0 | 645158.7 | 23925.11344 | 13421.01 | 18.5674 | 0 | 0 | 0 | 39.878 | 0 | 0
2L3-1/2X2-1/2X1/4X3/8SLBB | 2L89X64X6.4X9SLBB | 14.7030208 | 1870.964 | 63.5 | 0 | 0 | 0 | 6.35 | 0 | 0 | 0 | 645158.7 | 23925.11344 | 13421.01 | 18.5674 | 0 | 0 | 0 | 43.18 | 0 | 0
2L3-1/2X2-1/2X1/4X3/4SLBB | 2L89X64X6.4X19SLBB | 14.7030208 | 1870.964 | 63.5 | 0 | 0 | 0 | 6.35 | 0 | 0 | 0 | 645158.7 | 23925.11344 | 13421.01 | 18.5674 | 0 | 0 | 0 | 46.99 | 0 | 0
2L3X2-1/2X1/2SLBB | 2L76X64X12.7SLBB | 25.447536 | 3232.2516 | 63.5 | 0 | 0 | 0 | 12.7 | 0 | 0 | 0 | 1073877.1 | 43917.33152 | 24088.98408 | 18.2372 | 0 | 0 | 0 | 34.29 | 0 | 0
2L3X2-1/2X1/2X3/8SLBB | 2L76X64X12.7X9SLBB | 25.447536 | 3232.2516 | 63.5 | 0 | 0 | 0 | 12.7 | 0 | 0 | 0 | 1073877.1 | 43917.33152 | 24088.98408 | 18.2372 | 0 | 0 | 0 | 37.846 | 0 | 0
2L3X2-1/21/2X3/4SLBB | 2L76X64X12.7X19SLBB | 25.447536 | 3232.2516 | 63.5 | 0 | 0 | 0 | 12.7 | 0 | 0 | 0 | 1073877.1 | 43917.33152 | 24088.98408 | 18.2372 | 0 | 0 | 0 | 41.656 | 0 | 0
2L3X2-1/2X7/16SLBB | 2L76X64X11.1SLBB | 22.471216 | 2864.5104 | 63.5 | 0 | 0 | 0 | 11.1125 | 0 | 0 | 0 | 969819.2 | 39001.21232 | 21467.05384 | 18.3896 | 0 | 0 | 0 | 34.036 | 0 | 0
2L3X2-1/2X7/16X3/8SLBB | 2L76X64X11.1X9SLBB | 22.471216 | 2864.5104 | 63.5 | 0 | 0 | 0 | 11.1125 | 0 | 0 | 0 | 969819.2 | 39001.21232 | 21467.05384 | 18.3896 | 0 | 0 | 0 | 37.592 | 0 | 0
2L3X2-1/2X7/16X3/4SLBB | 2L76X64X11.1X19SLBB | 22.471216 | 2864.5104 | 63.5 | 0 | 0 | 0 | 11.1125 | 0 | 0 | 0 | 969819.2 | 39001.21232 | 21467.05384 | 18.3896 | 0 | 0 | 0 | 41.402 | 0 | 0
2L3X2-1/2X3/8SLBB | 2L76X64X9.5SLBB | 19.494896 | 2490.3176 | 63.5 | 0 | 0 | 0 | 9.525 | 0 | 0 | 0 | 857436.7 | 33921.22248 | 18845.1236 | 18.5674 | 0 | 0 | 0 | 33.528 | 0 | 0
2L3X2-1/2X3/8X3/8SLBB | 2L76X64X9.5X9SLBB | 19.494896 | 2490.3176 | 63.5 | 0 | 0 | 0 | 9.525 | 0 | 0 | 0 | 857436.7 | 33921.22248 | 18845.1236 | 18.5674 | 0 | 0 | 0 | 37.084 | 0 | 0
2L3X2-1/2X3/8X3/4SLBB | 2L76X64X9.5X19SLBB | 19.494896 | 2490.3176 | 63.5 | 0 | 0 | 0 | 9.525 | 0 | 0 | 0 | 857436.7 | 33921.22248 | 18845.1236 | 18.5674 | 0 | 0 | 0 | 40.894 | 0 | 0
2L3X2-1/2X5/16SLBB | 2L76X64X7.9SLBB | 16.518576 | 2096.77 | 63.5 | 0 | 0 | 0 | 7.9375 | 0 | 0 | 0 | 740891.9 | 28677.362 | 15961 | 18.7706 | 0 | 0 | 0 | 33.274 | 0 | 0
2L3X2-1/2X5/16X3/8SLBB | 2L76X64X7.9X9SLBB | 16.518576 | 2096.77 | 63.5 | 0 | 0 | 0 | 7.9375 | 0 | 0 | 0 | 740891.9 | 28677.362 | 15961 | 18.7706 | 0 | 0 | 0 | 36.83 | 0 | 0
2L3X2-1/2X5/16X3/4SLBB | 2L76X64X7.9X19SLBB | 16.518576 | 2096.77 | 63.5 | 0 | 0 | 0 | 7.9375 | 0 | 0 | 0 | 740891.9 | 28677.362 | 15961 | 18.7706 | 0 | 0 | 0 | 40.64 | 0 | 0
2L3X2-1/2X1/4SLBB | 2L76X64X6.4SLBB | 13.3487952 | 1703.2224 | 63.5 | 0 | 0 | 0 | 6.35 | 0 | 0 | 0 | 611860.2 | 23105.76024 | 13011.33 | 18.9484 | 0 | 0 | 0 | 33.02 | 0 | 0
2L3X2-1/2X1/4X3/8SLBB | 2L76X64X6.4X9SLBB | 13.3487952 | 1703.2224 | 63.5 | 0 | 0 | 0 | 6.35 | 0 | 0 | 0 | 611860.2 | 23105.76024 | 13011.33 | 18.9484 | 0 | 0 | 0 | 36.576 | 0 | 0
2L3X2-1/2X1/4X3/4SLBB | 2L76X64X6.4X19SLBB | 13.3487952 | 1703.2224 | 63.5 | 0 | 0 | 0 | 6.35 | 0 | 0 | 0 | 611860.2 | 23105.76024 | 13011.33 | 18.9484 | 0 | 0 | 0 | 40.132 | 0 | 0
2L3X2-1/2X3/16SLBB | 2L76X64X4.8SLBB | 10.1492512 | 1290.32 | 63.5 | 0 | 0 | 0 | 4.7625 | 0 | 0 | 0 | 474503.8 | 17534.15848 | 9930.560784 | 19.1262 | 0 | 0 | 0 | 32.766 | 0 | 0
2L3X2-1/2X3/16X3/8SLBB | 2L76X64X4.8X9SLBB | 10.1492512 | 1290.32 | 63.5 | 0 | 0 | 0 | 4.7625 | 0 | 0 | 0 | 474503.8 | 17534.15848 | 9930.560784 | 19.1262 | 0 | 0 | 0 | 36.068 | 0 | 0
2L3X2-1/2X3/16X3/4SLBB | 2L76X64X4.8X19SLBB | 10.1492512 | 1290.32 | 63.5 | 0 | 0 | 0 | 4.7625 | 0 | 0 | 0 | 474503.8 | 17534.15848 | 9930.560784 | 19.1262 | 0 | 0 | 0 | 39.878 | 0 | 0
2L3X2X1/2SLBB | 2L76X51X12.7SLBB | 22.917664 | 2922.5748 | 50.8 | 0 | 0 | 0 | 12.7 | 0 | 0 | 0 | 553587.8 | 29005.10328 | 15403.84016 | 13.7922 | 0 | 0 | 0 | 36.068 | 0 | 0
2L3X2X1/2X3/8SLBB | 2L76X51X12.7X9SLBB | 22.917664 | 2922.5748 | 50.8 | 0 | 0 | 0 | 12.7 | 0 | 0 | 0 | 553587.8 | 29005.10328 | 15403.84016 | 13.7922 | 0 | 0 | 0 | 39.624 | 0 | 0
2L3X2X1/2X3/4SLBB | 2L76X51X12.7X19SLBB | 22.917664 | 2922.5748 | 50.8 | 0 | 0 | 0 | 12.7 | 0 | 0 | 0 | 553587.8 | 29005.10328 | 15403.84016 | 13.7922 | 0 | 0 | 0 | 43.688 | 0 | 0
2L3X2X3/8SLBB | 2L76X51X9.5SLBB | 17.709104 | 2258.06 | 50.8 | 0 | 0 | 0 | 9.525 | 0 | 0 | 0 | 449529.9 | 22286.40704 | 12060.88 | 14.097 | 0 | 0 | 0 | 35.306 | 0 | 0
2L3X2X3/8X3/8SLBB | 2L76X51X9.5X9SLBB | 17.709104 | 2258.06 | 50.8 | 0 | 0 | 0 | 9.525 | 0 | 0 | 0 | 449529.9 | 22286.40704 | 12060.88 | 14.097 | 0 | 0 | 0 | 39.116 | 0 | 0
2L3X2X3/8X3/4SLBB | 2L76X51X9.5X19SLBB | 17.709104 | 2258.06 | 50.8 | 0 | 0 | 0 | 9.525 | 0 | 0 | 0 | 449529.9 | 22286.40704 | 12060.88 | 14.097 | 0 | 0 | 0 | 42.926 | 0 | 0
2L3X2X5/16SLBB | 2L76X51X7.9SLBB | 15.030416 | 1909.6736 | 50.8 | 0 | 0 | 0 | 7.9375 | 0 | 0 | 0 | 389176.4 | 18681.25296 | 10291.08 | 14.2748 | 0 | 0 | 0 | 35.052 | 0 | 0
2L3X2X5/16X3/8SLBB | 2L76X51X7.9X9SLBB | 15.030416 | 1909.6736 | 50.8 | 0 | 0 | 0 | 7.9375 | 0 | 0 | 0 | 389176.4 | 18681.25296 | 10291.08 | 14.2748 | 0 | 0 | 0 | 38.608 | 0 | 0
2L3X2X5/16X3/4SLBB | 2L76X51X7.9X19SLBB | 15.030416 | 1909.6736 | 50.8 | 0 | 0 | 0 | 7.9375 | 0 | 0 | 0 | 389176.4 | 18681.25296 | 10291.08 | 14.2748 | 0 | 0 | 0 | 42.418 | 0 | 0
2L3X2X1/4SLBB | 2L76X51X6.4SLBB | 12.1731488 | 1548.384 | 50.8 | 0 | 0 | 0 | 6.35 | 0 | 0 | 0 | 324244.3 | 15174.42 | 8439.33796 | 14.4526 | 0 | 0 | 0 | 34.798 | 0 | 0
2L3X2X1/4X3/8SLBB | 2L76X51X6.4X9SLBB | 12.1731488 | 1548.384 | 50.8 | 0 | 0 | 0 | 6.35 | 0 | 0 | 0 | 324244.3 | 15174.42 | 8439.33796 | 14.4526 | 0 | 0 | 0 | 38.354 | 0 | 0
2L3X2X1/4X3/4SLBB | 2L76X51X6.4X19SLBB | 12.1731488 | 1548.384 | 50.8 | 0 | 0 | 0 | 6.35 | 0 | 0 | 0 | 324244.3 | 15174.42 | 8439.33796 | 14.4526 | 0 | 0 | 0 | 42.164 | 0 | 0
2L3X2X3/16SLBB | 2L76X51X4.8SLBB | 9.2861184 | 1180.6428 | 50.8 | 0 | 0 | 0 | 4.7625 | 0 | 0 | 0 | 253901.2 | 11520.11 | 6489.277344 | 14.6558 | 0 | 0 | 0 | 34.29 | 0 | 0
2L3X2X3/16X3/8SLBB | 2L76X51X4.8X9SLBB | 9.2861184 | 1180.6428 | 50.8 | 0 | 0 | 0 | 4.7625 | 0 | 0 | 0 | 253901.2 | 11520.11 | 6489.277344 | 14.6558 | 0 | 0 | 0 | 37.846 | 0 | 0
2L3X2X3/16X3/4SLBB | 2L76X51X4.8X19SLBB | 9.2861184 | 1180.6428 | 50.8 | 0 | 0 | 0 | 4.7625 | 0 | 0 | 0 | 253901.2 | 11520.11 | 6489.277344 | 14.6558 | 0 | 0 | 0 | 41.656 | 0 | 0
2L2-1/2X2X3/8SLBB | 2L64X51X9.5SLBB | 15.774496 | 2006.4476 | 50.8 | 0 | 0 | 0 | 9.525 | 0 | 0 | 0 | 428718.4 | 21467.05384 | 11831.46 | 14.5796 | 0 | 0 | 0 | 28.702 | 0 | 0
2L2-1/2X2X3/8X3/8SLBB | 2L64X51X9.5X9SLBB | 15.774496 | 2006.4476 | 50.8 | 0 | 0 | 0 | 9.525 | 0 | 0 | 0 | 428718.4 | 21467.05384 | 11831.46 | 14.5796 | 0 | 0 | 0 | 32.258 | 0 | 0
2L2-1/2X2X3/8X3/4SLBB | 2L64X51X9.5X19SLBB | 15.774496 | 2006.4476 | 50.8 | 0 | 0 | 0 | 9.525 | 0 | 0 | 0 | 428718.4 | 21467.05384 | 11831.46 | 14.5796 | 0 | 0 | 0 | 36.068 | 0 | 0
2L2-1/2X2X5/16SLBB | 2L64X51X7.9SLBB | 13.3487952 | 1703.2224 | 50.8 | 0 | 0 | 0 | 7.9375 | 0 | 0 | 0 | 370862.2 | 18189.64104 | 10110.82 | 14.7574 | 0 | 0 | 0 | 28.448 | 0 | 0
2L2-1/2X2X5/16X3/8SLBB | 2L64X51X7.9X9SLBB | 13.3487952 | 1703.2224 | 50.8 | 0 | 0 | 0 | 7.9375 | 0 | 0 | 0 | 370862.2 | 18189.64104 | 10110.82 | 14.7574 | 0 | 0 | 0 | 32.004 | 0 | 0
2L2-1/2X2X5/16X3/4SLBB | 2L64X51X7.9X19SLBB | 13.3487952 | 1703.2224 | 50.8 | 0 | 0 | 0 | 7.9375 | 0 | 0 | 0 | 370862.2 | 18189.64104 | 10110.82 | 14.7574 | 0 | 0 | 0 | 35.814 | 0 | 0
2L2-1/2X2X1/4SLBB | 2L64X51X6.4SLBB | 10.863568 | 1380.6424 | 50.8 | 0 | 0 | 0 | 6.35 | 0 | 0 | 0 | 309676.2 | 14895.84 | 8308.241448 | 14.9606 | 0 | 0 | 0 | 27.94 | 0 | 0
2L2-1/2X2X1/4X3/8SLBB | 2L64X51X6.4X9SLBB | 10.863568 | 1380.6424 | 50.8 | 0 | 0 | 0 | 6.35 | 0 | 0 | 0 | 309676.2 | 14895.84 | 8308.241448 | 14.9606 | 0 | 0 | 0 | 31.496 | 0 | 0
2L2-1/2X2X1/4X3/4SLBB | 2L64X51X6.4X19SLBB | 10.863568 | 1380.6424 | 50.8 | 0 | 0 | 0 | 6.35 | 0 | 0 | 0 | 309676.2 | 14895.84 | 8308.241448 | 14.9606 | 0 | 0 | 0 | 35.306 | 0 | 0
2L2-1/2X2X3/16SLBB | 2L64X51X4.8SLBB | 8.2890512 | 1058.0624 | 50.8 | 0 | 0 | 0 | 4.7625 | 0 | 0 | 0 | 242662.9 | 11389.00948 | 6407.342024 | 15.1638 | 0 | 0 | 0 | 27.686 | 0 | 0
2L2-1/2X2X3/16X3/8SLBB | 2L64X51X4.8X9SLBB | 8.2890512 | 1058.0624 | 50.8 | 0 | 0 | 0 | 4.7625 | 0 | 0 | 0 | 242662.9 | 11389.00948 | 6407.342024 | 15.1638 | 0 | 0 | 0 | 31.242 | 0 | 0
2L2-1/2X2X3/16X3/4SLBB | 2L64X51X4.8X19SLBB | 8.2890512 | 1058.0624 | 50.8 | 0 | 0 | 0 | 4.7625 | 0 | 0 | 0 | 242662.9 | 11389.00948 | 6407.342024 | 15.1638 | 0 | 0 | 0 | 35.052 | 0 | 0
HSS20X12X5/8 | HSS508X304.8X15.9 | 188.99632 | 22580.6 | 0 | 0 | 0 | 0 | 0 | 0 | 0 | 0 | 782515080.1 | 3769024.72 | 3080768.032 | 186.182 | 354212943.2 | 2654704.368 | 2326963.088 | 125.222 | 786677394.4 | 0
HSS20X12X1/2 | HSS508X304.8X12.7 | 153.28048 | 18258.028 | 0 | 0 | 0 | 0 | 0 | 0 | 0 | 0 | 645158709.7 | 3080768.032 | 2539994.92 | 187.706 | 293443155.0 | 2163092.448 | 1917286.488 | 126.746 | 640996395.4 | 0
HSS20X12X3/8 | HSS508X304.8X9.5 | 116.671744 | 13870.94 | 0 | 0 | 0 | 0 | 0 | 0 | 0 | 0 | 499477710.7 | 2359737.216 | 1966447.68 | 189.23 | 227678589.8 | 1671480.528 | 1492861.5 | 128.016 | 491153082.2 | 0
HSS20X12X5/16 | HSS508X304.8X7.9 | 97.920928 | 11677.396 | 0 | 0 | 0 | 0 | 0 | 0 | 0 | 0 | 420393739.9 | 1999221.808 | 1655093.464 | 189.992 | 193131381.5 | 1406010.1 | 1266720.0 | 128.778 | 414982731.3 | 0
HSS20X8X5/8 | HSS508X203.2X15.9 | 163.6976 | 19548.348 | 0 | 0 | 0 | 0 | 0 | 0 | 0 | 0 | 599373252.9 | 3031606.84 | 2359737.216 | 175.006 | 140686221.9 | 1579713.0 | 1386345.6 | 84.836 | 381267985.8 | 0
HSS20X8X1/2 | HSS508X203.2X12.7 | 133.339136 | 15870.936 | 0 | 0 | 0 | 0 | 0 | 0 | 0 | 0 | 495315396.5 | 2490833.728 | 1950060.616 | 176.784 | 117793493.4 | 1302771.588 | 1160204.1 | 86.106 | 315087189.2 | 0
HSS20X8X3/8 | HSS508X203.2X9.5 | 101.492512 | 12064.492 | 0 | 0 | 0 | 0 | 0 | 0 | 0 | 0 | 385430300.1 | 1917286.488 | 1517442.1 | 178.562 | 92403376.5 | 1007804.436 | 911120.7584 | 87.376 | 243911615.4 | 0
HSS20X8X5/16 | HSS508X203.2X7.9 | 85.271568 | 10129.012 | 0 | 0 | 0 | 0 | 0 | 0 | 0 | 0 | 327157900.5 | 1615764.5 | 1288023.2 | 179.578 | 78667739.4 | 852127.328 | 776746.8336 | 88.138 | 206450787.1 | 0
HSS20X4X1/2 | HSS508X101.6X12.7 | 112.951344 | 13483.844 | 0 | 0 | 0 | 0 | 0 | 0 | 0 | 0 | 348801934.7 | 1884512.36 | 1373236.0 | 160.782 | 24432784.7 | 557160.176 | 480140.9752 | 42.672 | 81165128.0 | 0
HSS20X4X3/8 | HSS508X101.6X9.5 | 86.31328 | 10322.56 | 0 | 0 | 0 | 0 | 0 | 0 | 0 | 0 | 273464046.6 | 1463364.8 | 1076630.1 | 163.068 | 19812615.9 | 439173.3152 | 390012.1232 | 43.942 | 64932102.4 | 0
HSS20X4X5/16 | HSS508X101.6X7.9 | 72.622208 | 8645.144 | 0 | 0 | 0 | 0 | 0 | 0 | 0 | 0 | 233089598.3 | 1238862.0 | 917675.584 | 164.084 | 17148734.7 | 375263.7656 | 337573.5184 | 44.45 | 55775011.0 | 0
HSS18X12X5/8 | HSS457.2X304.8X15.9 | 177.09104 | 21032.216 | 0 | 0 | 0 | 0 | 0 | 0 | 0 | 0 | 603535567.1 | 3211864.544 | 2638317.304 | 169.418 | 322995586.3 | 2425285.472 | 2113931.256 | 123.698 | 678457223.7 | 0
HSS18X12X1/2 | HSS457.2X304.8X12.7 | 143.458624 | 17096.74 | 0 | 0 | 0 | 0 | 0 | 0 | 0 | 0 | 499477710.7 | 2638317.304 | 2179479.512 | 170.942 | 267636806.7 | 1999221.808 | 1753415.848 | 125.222 | 553587796.0 | 0
HSS18X12X3/8 | HSS457.2X304.8X9.5 | 109.082128 | 12967.716 | 0 | 0 | 0 | 0 | 0 | 0 | 0 | 0 | 386678994.4 | 2015608.872 | 1687867.592 | 172.466 | 207699481.4 | 1533829.2 | 1363403.7 | 126.492 | 424556054.1 | 0
HSS18X6X5/8 | HSS457.2X152.4X15.9 | 138.547696 | 16580.612 | 0 | 0 | 0 | 0 | 0 | 0 | 0 | 0 | 384181605.8 | 2212253.64 | 1687867.592 | 152.4 | 65764565.2 | 999610.904 | 863598.2728 | 62.992 | 192298918.6 | 0
HSS18X6X1/2 | HSS457.2X152.4X12.7 | 112.951344 | 13483.844 | 0 | 0 | 0 | 0 | 0 | 0 | 0 | 0 | 320498197.7 | 1835351.168 | 1402732.7 | 154.178 | 55775011.0 | 830824.1448 | 730863.0544 | 64.262 | 161081561.7 | 0
HSS18X6X3/8 | HSS457.2X152.4X9.5 | 86.31328 | 10322.56 | 0 | 0 | 0 | 0 | 0 | 0 | 0 | 0 | 250571318.2 | 1415842.3 | 1096294.6 | 156.21 | 44120531.1 | 647289.028 | 581740.772 | 65.532 | 125701890.5 | 0
HSS18X6X5/16 | HSS457.2X152.4X7.9 | 72.622208 | 8645.144 | 0 | 0 | 0 | 0 | 0 | 0 | 0 | 0 | 213526721.3 | 1197894.4 | 934062.648 | 156.972 | 38001929.2 | 548966.644 | 498166.7456 | 66.294 | 106971476.4 | 0
HSS18X6X1/4 | HSS457.2X152.4X6.4 | 58.633504 | 6967.728 | 0 | 0 | 0 | 0 | 0 | 0 | 0 | 0 | 174400967.3 | 973391.6016 | 761998.476 | 157.988 | 31258980.1 | 447366.8472 | 409676.6 | 66.802 | 87408599.4 | 0
HSS16X16X5/8 | HSS406.4X406.4X15.9 | 188.99632 | 22580.6 | 0 | 0 | 0 | 0 | 0 | 0 | 0 | 0 | 570237053.1 | 3277412.8 | 2802187.944 | 158.75 | 570237053.1 | 3277412.8 | 2802187.944 | 158.75 | 903222193.6 | 0
HSS16X16X1/2 | HSS406.4X406.4X12.7 | 153.28048 | 18258.028 | 0 | 0 | 0 | 0 | 0 | 0 | 0 | 0 | 470341510.9 | 2687478.496 | 2310576.024 | 160.274 | 470341510.9 | 2687478.496 | 2310576.024 | 160.274 | 736729623.3 | 0
HSS16X16X3/8 | HSS406.4X406.4X9.5 | 116.671744 | 13870.94 | 0 | 0 | 0 | 0 | 0 | 0 | 0 | 0 | 363370034.5 | 2064770.064 | 1786189.976 | 161.798 | 363370034.5 | 2064770.064 | 1786189.976 | 161.798 | 561912424.6 | 0
HSS16X16X5/16 | HSS406.4X406.4X7.9 | 97.920928 | 11677.396 | 0 | 0 | 0 | 0 | 0 | 0 | 0 | 0 | 307595023.5 | 1737028.784 | 1512526.0 | 162.306 | 307595023.5 | 1737028.784 | 1512526.0 | 162.306 | 474503825.2 | 0
HSS16X12X5/8 | HSS406.4X304.8X15.9 | 163.6976 | 19548.348 | 0 | 0 | 0 | 0 | 0 | 0 | 0 | 0 | 453692253.9 | 2703865.56 | 2228640.704 | 152.4 | 291361997.9 | 2212253.64 | 1917286.488 | 121.92 | 570237053.1 | 0
HSS16X12X1/2 | HSS406.4X304.8X12.7 | 133.339136 | 15870.936 | 0 | 0 | 0 | 0 | 0 | 0 | 0 | 0 | 376273208.7 | 2212253.64 | 1851738.232 | 153.924 | 241830458.3 | 1818964.104 | 1586267.8 | 123.444 | 466179196.7 | 0
HSS16X12X3/8 | HSS406.4X304.8X9.5 | 101.492512 | 12064.492 | 0 | 0 | 0 | 0 | 0 | 0 | 0 | 0 | 292194460.8 | 1704254.656 | 1437145.5 | 155.448 | 188136604.4 | 1401093.972 | 1233945.9 | 124.714 | 358791488.9 | 0
HSS16X12X5/16 | HSS406.4X304.8X7.9 | 85.271568 | 10129.012 | 0 | 0 | 0 | 0 | 0 | 0 | 0 | 0 | 247657698.2 | 1437145.5 | 1219197.6 | 156.21 | 159832867.4 | 1183146.0 | 1048772.096 | 125.476 | 302600246.4 | 0
HSS16X8X5/8 | HSS406.4X203.2X15.9 | 138.547696 | 16580.612 | 0 | 0 | 0 | 0 | 0 | 0 | 0 | 0 | 339228611.9 | 2113931.256 | 1671480.528 | 143.256 | 114047410.6 | 1297855.5 | 1124152.6 | 83.058 | 283453600.8 | 0
HSS16X8X1/2 | HSS406.4X203.2X12.7 | 112.951344 | 13483.844 | 0 | 0 | 0 | 0 | 0 | 0 | 0 | 0 | 282621138.0 | 1737028.784 | 1391261.7 | 144.78 | 95733227.9 | 1073352.692 | 943894.8864 | 84.328 | 234338292.6 | 0
HSS16X8X3/8 | HSS406.4X203.2X9.5 | 86.31328 | 10322.56 | 0 | 0 | 0 | 0 | 0 | 0 | 0 | 0 | 221018887.0 | 1345378.0 | 1086462.3 | 146.558 | 75337888.0 | 832462.8512 | 742333.9992 | 85.598 | 181476901.6 | 0
HSS16X8X5/16 | HSS406.4X203.2X7.9 | 72.622208 | 8645.144 | 0 | 0 | 0 | 0 | 0 | 0 | 0 | 0 | 187720372.9 | 1137262.2 | 924230.4096 | 147.32 | 64515871.0 | 704643.752 | 634179.3768 | 86.36 | 153589396.0 | 0
HSS16X4X1/2 | HSS406.4X101.6X12.7 | 92.712368 | 11096.752 | 0 | 0 | 0 | 0 | 0 | 0 | 0 | 0 | 189385298.6 | 1266720.0 | 932423.9416 | 130.81 | 19562877.0 | 449005.5536 | 385096.004 | 41.91 | 62434713.84 | 0
HSS16X4X3/8 | HSS406.4X101.6X9.5 | 71.134048 | 8516.112 | 0 | 0 | 0 | 0 | 0 | 0 | 0 | 0 | 149843313.2 | 986501.2528 | 737417.88 | 132.842 | 15941663.6 | 355599.2888 | 312992.9224 | 43.434 | 49947771.1 | 0
HSS16X4X5/16 | HSS406.4X101.6X7.9 | 59.972848 | 7161.276 | 0 | 0 | 0 | 0 | 0 | 0 | 0 | 0 | 128199279.1 | 837378.9704 | 630901.964 | 133.858 | 13818883.3 | 303160.684 | 272025.2624 | 43.942 | 42871836.8 | 0
HSS14X14X5/8 | HSS355.6X355.6X15.9 | 163.6976 | 19548.348 | 0 | 0 | 0 | 0 | 0 | 0 | 0 | 0 | 373359588.8 | 2474446.664 | 2097544.192 | 138.176 | 373359588.8 | 2474446.664 | 2097544.192 | 138.176 | 595210938.6 | 0
HSS14X14X1/2 | HSS355.6X355.6X12.7 | 133.339136 | 15870.936 | 0 | 0 | 0 | 0 | 0 | 0 | 0 | 0 | 309259949.2 | 2031995.936 | 1737028.784 | 139.446 | 309259949.2 | 2031995.936 | 1737028.784 | 139.446 | 486990768.0 | 0
HSS14X14X3/8 | HSS355.6X355.6X9.5 | 101.492512 | 12064.492 | 0 | 0 | 0 | 0 | 0 | 0 | 0 | 0 | 240165532.6 | 1563325.9 | 1351932.78 | 140.97 | 240165532.6 | 1563325.9 | 1351932.78 | 140.97 | 374608283.0 | 0
HSS14X14X5/16 | HSS355.6X355.6X7.9 | 85.271568 | 10129.012 | 0 | 0 | 0 | 0 | 0 | 0 | 0 | 0 | 203953398.5 | 1319158.652 | 1145455.8 | 141.732 | 203953398.5 | 1319158.652 | 1145455.8 | 141.732 | 315919652.0 | 0
HSS14X12X1/2 | HSS355.6X304.8X12.7 | 123.070832 | 14709.648 | 0 | 0 | 0 | 0 | 0 | 0 | 0 | 0 | 273880278.0 | 1818964.104 | 1540384.016 | 136.652 | 216024109.9 | 1638706.4 | 1417481.036 | 121.412 | 383349143.0 | 0
HSS14X12X3/8 | HSS355.6X304.8X9.5 | 93.902896 | 11161.268 | 0 | 0 | 0 | 0 | 0 | 0 | 0 | 0 | 213110489.9 | 1407648.8 | 1199533.1 | 137.922 | 168573727.4 | 1268358.8 | 1104488.1 | 122.682 | 294691849.3 | 0
HSS14X10X5/8 | HSS355.6X254X15.9 | 138.547696 | 16580.612 | 0 | 0 | 0 | 0 | 0 | 0 | 0 | 0 | 285950989.4 | 1966447.68 | 1609209.7 | 131.318 | 169406190.2 | 1558409.8 | 1335545.716 | 101.092 | 346304546.1 | 0
HSS14X10X1/2 | HSS355.6X254X12.7 | 112.951344 | 13483.844 | 0 | 0 | 0 | 0 | 0 | 0 | 0 | 0 | 238500606.9 | 1619041.9 | 1340461.8 | 132.842 | 141934916.1 | 1286384.524 | 1115959.1 | 102.616 | 285118526.5 | 0
HSS14X10X3/8 | HSS355.6X254X9.5 | 86.31328 | 10322.56 | 0 | 0 | 0 | 0 | 0 | 0 | 0 | 0 | 186055447.2 | 1250333.0 | 1047133.4 | 134.366 | 111133790.6 | 994694.7848 | 875069.2176 | 103.886 | 219770192.7 | 0
HSS14X10X5/16 | HSS355.6X254X7.9 | 72.622208 | 8645.144 | 0 | 0 | 0 | 0 | 0 | 0 | 0 | 0 | 158167941.7 | 1058604.3 | 889817.5752 | 135.128 | 94484533.6 | 842295.0896 | 745611.412 | 104.648 | 185639215.8 | 0
HSS14X10X1/4 | HSS355.6X254X6.4 | 58.633504 | 6967.728 | 0 | 0 | 0 | 0 | 0 | 0 | 0 | 0 | 129031741.9 | 858682.1536 | 725946.9352 | 135.89 | 77419045.2 | 684979.2752 | 609598.7808 | 105.156 | 150675776.1 | 0
HSS14X6X5/8 | HSS355.6X152.4X15.9 | 113.248976 | 13548.36 | 0 | 0 | 0 | 0 | 0 | 0 | 0 | 0 | 198958621.4 | 1453532.6 | 1119236.5 | 121.158 | 51612696.8 | 793133.8976 | 675147.0368 | 61.722 | 139021296.2 | 0
HSS14X6X1/2 | HSS355.6X152.4X12.7 | 92.712368 | 11096.752 | 0 | 0 | 0 | 0 | 0 | 0 | 0 | 0 | 167325033.1 | 1206087.9 | 940617.4736 | 122.936 | 43704299.7 | 662037.3856 | 575185.9464 | 62.992 | 116128567.7 | 0
HSS14X6X3/8 | HSS355.6X152.4X9.5 | 71.134048 | 8516.112 | 0 | 0 | 0 | 0 | 0 | 0 | 0 | 0 | 131945361.9 | 938978.7672 | 742333.9992 | 124.714 | 35005062.9 | 517831.2224 | 458837.792 | 64.262 | 91154682.2 | 0
HSS14X6X5/16 | HSS355.6X152.4X7.9 | 59.972848 | 7161.276 | 0 | 0 | 0 | 0 | 0 | 0 | 0 | 0 | 112798716.3 | 796411.3104 | 634179.3768 | 125.476 | 30093532.1 | 440812.0216 | 394928.2424 | 64.77 | 77419045.2 | 0
HSS14X6X1/4 | HSS355.6X152.4X6.4 | 48.514016 | 5780.6336 | 0 | 0 | 0 | 0 | 0 | 0 | 0 | 0 | 92403376.5 | 648927.7344 | 519469.9288 | 126.492 | 24807393.0 | 360515.408 | 326102.5736 | 65.532 | 63267176.7 | 0
HSS14X6X3/16 | HSS355.6X152.4X4.8 | 36.757552 | 4361.2816 | 0 | 0 | 0 | 0 | 0 | 0 | 0 | 0 | 70759342.4 | 493250.6264 | 398205.6552 | 127.254 | 19105022.4 | 273663.9688 | 250722.0792 | 66.294 | 48282845.4 | 0
HSS14X4X5/8 | HSS355.6X101.6X15.9 | 100.599616 | 12064.492 | 0 | 0 | 0 | 0 | 0 | 0 | 0 | 0 | 155254321.7 | 1197894.4 | 873430.5112 | 113.538 | 19646123.3 | 467031.324 | 386734.7104 | 40.386 | 61602251.0 | 0
HSS14X4X1/2 | HSS355.6X101.6X12.7 | 82.59288 | 9870.948 | 0 | 0 | 0 | 0 | 0 | 0 | 0 | 0 | 131945361.9 | 999610.904 | 742333.9992 | 115.57 | 17148734.7 | 394928.2424 | 337573.5184 | 41.656 | 52861391.1 | 0
HSS14X4X3/8 | HSS355.6X101.6X9.5 | 63.544432 | 7612.888 | 0 | 0 | 0 | 0 | 0 | 0 | 0 | 0 | 104890319.3 | 783301.6592 | 589934.304 | 117.602 | 13985375.9 | 312992.9224 | 275302.6752 | 42.926 | 42455605.4 | 0
HSS14X4X5/16 | HSS355.6X101.6X7.9 | 53.57376 | 6399.9872 | 0 | 0 | 0 | 0 | 0 | 0 | 0 | 0 | 89905987.9 | 665314.7984 | 506360.2776 | 118.618 | 12153957.6 | 268747.8496 | 239251.1344 | 43.688 | 36503496.0 | 0
HSS14X4X1/4 | HSS355.6X101.6X6.4 | 43.454272 | 5180.6348 | 0 | 0 | 0 | 0 | 0 | 0 | 0 | 0 | 74089193.8 | 544050.5248 | 416231.4256 | 119.634 | 10156046.8 | 221225.364 | 199922.1808 | 44.196 | 30135155.2 | 0
HSS14X4X3/16 | HSS355.6X101.6X4.8 | 33.037152 | 3909.6696 | 0 | 0 | 0 | 0 | 0 | 0 | 0 | 0 | 57023705.3 | 414592.7192 | 319547.748 | 120.396 | 7908397.1 | 168786.7592 | 155349.4 | 44.958 | 23225713.5 | 0
HSS12X12X5/8 | HSS304.8X304.8X15.9 | 138.547696 | 16580.612 | 0 | 0 | 0 | 0 | 0 | 0 | 0 | 0 | 228094821.2 | 1786189.976 | 1497777.6 | 117.348 | 228094821.2 | 1786189.976 | 1497777.6 | 117.348 | 368364811.7 | 0
HSS12X12X1/2 | HSS304.8X304.8X12.7 | 112.951344 | 13483.844 | 0 | 0 | 0 | 0 | 0 | 0 | 0 | 0 | 190217761.5 | 1468280.9 | 1248694.3 | 118.872 | 190217761.5 | 1468280.9 | 1248694.3 | 118.872 | 303016477.8 | 0
HSS12X12X3/8 | HSS304.8X304.8X9.5 | 86.31328 | 10322.56 | 0 | 0 | 0 | 0 | 0 | 0 | 0 | 0 | 148594618.9 | 1133984.8 | 975030.308 | 120.142 | 148594618.9 | 1133984.8 | 975030.308 | 120.142 | 233505829.8 | 0
HSS12X12X5/16 | HSS304.8X304.8X7.9 | 72.622208 | 8645.144 | 0 | 0 | 0 | 0 | 0 | 0 | 0 | 0 | 126534353.4 | 960281.9504 | 830824.1448 | 120.904 | 126534353.4 | 960281.9504 | 830824.1448 | 120.904 | 197293695.7 | 0
HSS12X12X1/4 | HSS304.8X304.8X6.4 | 58.633504 | 6967.728 | 0 | 0 | 0 | 0 | 0 | 0 | 0 | 0 | 103225393.5 | 780024.2464 | 678424.4496 | 121.666 | 103225393.5 | 780024.2464 | 678424.4496 | 121.666 | 159832867.4 | 0
HSS12X10X1/2 | HSS304.8X254X12.7 | 102.831856 | 12258.04 | 0 | 0 | 0 | 0 | 0 | 0 | 0 | 0 | 164411413.1 | 1291300.6 | 1079907.5 | 115.824 | 124036964.8 | 1140539.7 | 978307.7208 | 100.584 | 226846127.0 | 0
HSS12X10X3/8 | HSS304.8X254X9.5 | 78.723664 | 9419.336 | 0 | 0 | 0 | 0 | 0 | 0 | 0 | 0 | 129031741.9 | 1001249.6 | 845572.5024 | 117.094 | 97398153.6 | 884901.456 | 768553.3016 | 101.854 | 175233430.2 | 0
HSS12X10X5/16 | HSS304.8X254X7.9 | 66.371936 | 7870.952 | 0 | 0 | 0 | 0 | 0 | 0 | 0 | 0 | 109885096.4 | 847211.2088 | 721030.816 | 117.856 | 83246285.12 | 748888.8248 | 655482.56 | 102.616 | 148178387.5 | 0
HSS12X10X1/4 | HSS304.8X254X6.4 | 53.57376 | 6387.084 | 0 | 0 | 0 | 0 | 0 | 0 | 0 | 0 | 89905987.9 | 689895.3944 | 589934.304 | 118.618 | 68261953.8 | 609598.7808 | 535856.9928 | 103.378 | 120290882.0 | 0
HSS12X8X5/8 | HSS304.8X203.2X15.9 | 113.248976 | 13548.36 | 0 | 0 | 0 | 0 | 0 | 0 | 0 | 0 | 165243876.0 | 1345378.0 | 1083184.9 | 110.236 | 87408599.4 | 1014359.3 | 860320.86 | 80.264 | 188969067.2 | 0
HSS12X8X1/2 | HSS304.8X203.2X12.7 | 92.712368 | 11096.752 | 0 | 0 | 0 | 0 | 0 | 0 | 0 | 0 | 138605064.7 | 1115959.1 | 911120.7584 | 112.014 | 74089193.8 | 843933.796 | 727585.6416 | 81.534 | 156919247.5 | 0
HSS12X8X3/8 | HSS304.8X203.2X9.5 | 71.134048 | 8516.112 | 0 | 0 | 0 | 0 | 0 | 0 | 0 | 0 | 109052633.5 | 868514.392 | 716114.6968 | 113.538 | 58272399.6 | 657121.2664 | 575185.9464 | 83.058 | 121955807.7 | 0
HSS12X8X5/16 | HSS304.8X203.2X7.9 | 59.972848 | 7161.276 | 0 | 0 | 0 | 0 | 0 | 0 | 0 | 0 | 93235839.3 | 735779.1736 | 612876.1936 | 114.3 | 49947771.1 | 558798.8824 | 493250.6264 | 83.566 | 103225393.5 | 0
HSS12X8X1/4 | HSS304.8X203.2X6.4 | 48.514016 | 5780.6336 | 0 | 0 | 0 | 0 | 0 | 0 | 0 | 0 | 76586582.3 | 599766.5424 | 501444.1584 | 115.062 | 41123664.8 | 455560.3792 | 404760.4808 | 84.328 | 84078748.0 | 0
HSS12X8X3/16 | HSS304.8X203.2X4.8 | 36.757552 | 4361.2816 | 0 | 0 | 0 | 0 | 0 | 0 | 0 | 0 | 58272399.6 | 455560.3792 | 383457.2976 | 115.824 | 31508718.9 | 345767.0504 | 309715.5096 | 85.09 | 63683408.1 | 0
HSS12X6X5/8 | HSS304.8X152.4X15.9 | 100.599616 | 12064.492 | 0 | 0 | 0 | 0 | 0 | 0 | 0 | 0 | 133610287.6 | 1127430.0 | 875069.2176 | 105.156 | 44536762.5 | 689895.3944 | 581740.772 | 60.706 | 112798716.3 | 0
HSS12X6X1/2 | HSS304.8X152.4X12.7 | 82.59288 | 9870.948 | 0 | 0 | 0 | 0 | 0 | 0 | 0 | 0 | 112798716.3 | 940617.4736 | 740695.2928 | 106.934 | 37918682.9 | 576824.6528 | 498166.7456 | 61.976 | 94484533.6 | 0
HSS12X6X3/8 | HSS304.8X152.4X9.5 | 63.544432 | 7612.888 | 0 | 0 | 0 | 0 | 0 | 0 | 0 | 0 | 89489756.5 | 734140.4672 | 588295.5976 | 108.712 | 30343270.9 | 453921.6728 | 398205.6552 | 63.246 | 74089193.8 | 0
HSS12X6X5/16 | HSS304.8X152.4X7.9 | 53.57376 | 6399.9872 | 0 | 0 | 0 | 0 | 0 | 0 | 0 | 0 | 76586582.3 | 624347.1384 | 503082.8648 | 109.474 | 26139333.5 | 386734.7104 | 342489.6376 | 64.008 | 63267176.7 | 0
HSS12X6X1/4 | HSS304.8X152.4X6.4 | 43.454272 | 5180.6348 | 0 | 0 | 0 | 0 | 0 | 0 | 0 | 0 | 62850945.3 | 509637.6904 | 412954.0128 | 110.236 | 21602411.0 | 316270.3352 | 283496.2072 | 64.516 | 51612696.8 | 0
HSS12X6X3/16 | HSS304.8X152.4X4.8 | 33.037152 | 3909.6696 | 0 | 0 | 0 | 0 | 0 | 0 | 0 | 0 | 48282845.4 | 388373.4168 | 317909.0416 | 111.252 | 16649257.0 | 240889.8408 | 217947.9512 | 65.278 | 39375492.9 | 0
HSS12X4X5/8 | HSS304.8X101.6X15.9 | 87.950256 | 10580.624 | 0 | 0 | 0 | 0 | 0 | 0 | 0 | 0 | 101976699.3 | 909482.052 | 668592.2112 | 98.298 | 16815749.6 | 401483.068 | 331018.6928 | 39.878 | 50780233.9 | 0
HSS12X4X1/2 | HSS304.8X101.6X12.7 | 72.473392 | 8709.66 | 0 | 0 | 0 | 0 | 0 | 0 | 0 | 0 | 87408599.4 | 765275.8888 | 571908.5336 | 100.33 | 14692969.3 | 342489.6376 | 290051.0328 | 41.148 | 43704299.7 | 0
HSS12X4X3/8 | HSS304.8X101.6X9.5 | 55.954816 | 6709.664 | 0 | 0 | 0 | 0 | 0 | 0 | 0 | 0 | 69926879.5 | 601405.2488 | 458837.792 | 102.108 | 12029088.2 | 272025.2624 | 237612.428 | 42.418 | 35005062.9 | 0
HSS12X4X5/16 | HSS304.8X101.6X7.9 | 47.323488 | 5651.6016 | 0 | 0 | 0 | 0 | 0 | 0 | 0 | 0 | 59937325.3 | 512915.1032 | 394928.2424 | 103.124 | 10489031.9 | 232696.3088 | 206477.0064 | 43.18 | 30135155.2 | 0
HSS12X4X1/4 | HSS304.8X101.6X6.4 | 38.394528 | 4580.636 | 0 | 0 | 0 | 0 | 0 | 0 | 0 | 0 | 49531539.6 | 419508.8384 | 326102.5736 | 104.14 | 8740859.9 | 191728.6488 | 172064.172 | 43.688 | 24890639.3 | 0
HSS12X4X3/16 | HSS304.8X101.6X4.8 | 29.167936 | 3464.5092 | 0 | 0 | 0 | 0 | 0 | 0 | 0 | 0 | 38210044.9 | 321186.4544 | 250722.0792 | 104.902 | 6826195.4 | 147483.576 | 134373.9248 | 44.45 | 19188268.7 | 0
HSS12X3-1/2X3/8 | HSS304.8X88.9X9.5 | 54.020208 | 6451.6 | 0 | 0 | 0 | 0 | 0 | 0 | 0 | 0 | 64932102.4 | 568631.1208 | 426063.664 | 100.076 | 8865729.4 | 229418.896 | 199922.1808 | 37.084 | 26930173.2 | 0
HSS12X3-1/2X5/16 | HSS304.8X88.9X7.9 | 45.686512 | 5458.0536 | 0 | 0 | 0 | 0 | 0 | 0 | 0 | 0 | 55775011.0 | 485057.0944 | 367070.2336 | 101.092 | 7741904.5 | 198283.4744 | 173702.8784 | 37.592 | 23308959.8 | 0
HSS12X3X5/16 | HSS304.8X76.2X7.9 | 44.198352 | 5270.9572 | 0 | 0 | 0 | 0 | 0 | 0 | 0 | 0 | 51612696.8 | 457199.0856 | 339212.2248 | 99.06 | 5452631.7 | 163870.64 | 143059.1 | 32.258 | 17190357.9 | 0
HSS12X3X1/4 | HSS304.8X76.2X6.4 | 35.864656 | 4277.4108 | 0 | 0 | 0 | 0 | 0 | 0 | 0 | 0 | 42871836.8 | 375263.7656 | 281857.5008 | 100.076 | 4620168.8 | 135684.9 | 120936.5 | 32.766 | 14359984.2 | 0
HSS12X3X3/16 | HSS304.8X76.2X4.8 | 27.233328 | 3238.7032 | 0 | 0 | 0 | 0 | 0 | 0 | 0 | 0 | 33132021.5 | 286773.62 | 217947.9512 | 101.092 | 3629538.0 | 104877.2096 | 95208.84184 | 33.528 | 11155002.2 | 0
HSS12X2X1/4 | HSS304.8X50.8X6.4 | 33.334784 | 3980.6372 | 0 | 0 | 0 | 0 | 0 | 0 | 0 | 0 | 36170510.9 | 329379.9864 | 237612.428 | 95.25 | 1835580.6 | 83246.28512 | 72266.95224 | 21.463 | 6285094.5 | 0
HSS12X2X3/16 | HSS304.8X50.8X4.8 | 25.447536 | 3012.8972 | 0 | 0 | 0 | 0 | 0 | 0 | 0 | 0 | 28053998.1 | 253999.492 | 183535.1168 | 96.52 | 1477621.6 | 65056.64408 | 58174.0772 | 22.1488 | 4994777.1 | 0
HSS10X10X5/8 | HSS254X254X15.9 | 113.248976 | 13548.36 | 0 | 0 | 0 | 0 | 0 | 0 | 0 | 0 | 126534353.4 | 1199533.1 | 996333.4912 | 96.52 | 126534353.4 | 1199533.1 | 996333.4912 | 96.52 | 207283249.9 | 0
HSS10X10X1/2 | HSS254X254X12.7 | 92.712368 | 11096.752 | 0 | 0 | 0 | 0 | 0 | 0 | 0 | 0 | 106555245.0 | 994694.7848 | 839017.6768 | 98.044 | 106555245.0 | 994694.7848 | 839017.6768 | 98.044 | 171487347.3 | 0
HSS10X10X3/8 | HSS254X254X9.5 | 71.134048 | 8516.112 | 0 | 0 | 0 | 0 | 0 | 0 | 0 | 0 | 84078748.0 | 773469.4208 | 662037.3856 | 99.568 | 84078748.0 | 773469.4208 | 662037.3856 | 99.568 | 133194056.2 | 0
HSS10X10X5/16 | HSS254X254X7.9 | 59.972848 | 7161.276 | 0 | 0 | 0 | 0 | 0 | 0 | 0 | 0 | 71591805.2 | 657121.2664 | 565353.708 | 100.076 | 71591805.2 | 657121.2664 | 565353.708 | 100.076 | 112798716.3 | 0
HSS10X10X1/4 | HSS254X254X6.4 | 48.514016 | 5780.6336 | 0 | 0 | 0 | 0 | 0 | 0 | 0 | 0 | 58688631.0 | 535856.9928 | 463753.9112 | 100.838 | 58688631.0 | 535856.9928 | 463753.9112 | 100.838 | 91570913.6 | 0
HSS10X10X3/16 | HSS254X254X4.8 | 36.757552 | 4361.2816 | 0 | 0 | 0 | 0 | 0 | 0 | 0 | 0 | 44952994.0 | 406399.1872 | 353960.5824 | 101.6 | 44952994.0 | 406399.1872 | 353960.5824 | 101.6 | 69510648.1 | 0
HSS10X8X1/2 | HSS254X203.2X12.7 | 82.59288 | 9870.948 | 0 | 0 | 0 | 0 | 0 | 0 | 0 | 0 | 89073525.1 | 850488.6216 | 699727.6328 | 94.742 | 62850945.3 | 729224.348 | 619431.0192 | 79.756 | 119874650.6 | 0
HSS10X8X3/8 | HSS254X203.2X9.5 | 63.544432 | 7612.888 | 0 | 0 | 0 | 0 | 0 | 0 | 0 | 0 | 70343110.9 | 663676.092 | 555521.4696 | 96.266 | 49947771.1 | 570269.8272 | 491611.92 | 81.026 | 93235839.3 | 0
HSS10X8X5/16 | HSS254X203.2X7.9 | 53.57376 | 6399.9872 | 0 | 0 | 0 | 0 | 0 | 0 | 0 | 0 | 60353556.7 | 563715.0016 | 475224.856 | 97.028 | 42871836.8 | 485057.0944 | 421147.5448 | 81.788 | 79083970.9 | 0
HSS10X8X1/4 | HSS254X203.2X6.4 | 43.454272 | 5180.6348 | 0 | 0 | 0 | 0 | 0 | 0 | 0 | 0 | 49531539.6 | 460476.4984 | 390012.1232 | 97.79 | 35254801.7 | 396566.9488 | 347405.7568 | 82.55 | 64515871.0 | 0
HSS10X8X3/16 | HSS254X203.2X4.8 | 33.037152 | 3909.6696 | 0 | 0 | 0 | 0 | 0 | 0 | 0 | 0 | 38043552.3 | 350683.1696 | 299883.2712 | 98.552 | 27096665.8 | 301521.9776 | 267109.1432 | 83.312 | 49115308.2 | 0
HSS10X6X5/8 | HSS254X152.4X15.9 | 87.950256 | 10580.624 | 0 | 0 | 0 | 0 | 0 | 0 | 0 | 0 | 83662516.5 | 840656.3832 | 658759.9728 | 88.9 | 37211089.4 | 586656.8912 | 488334.5072 | 59.436 | 86992368.0 | 0
HSS10X6X1/2 | HSS254X152.4X12.7 | 72.473392 | 8709.66 | 0 | 0 | 0 | 0 | 0 | 0 | 0 | 0 | 71175573.8 | 704643.752 | 562076.2952 | 90.678 | 31966573.5 | 493250.6264 | 419508.8384 | 60.706 | 73256730.9 | 0
HSS10X6X3/8 | HSS254X152.4X9.5 | 55.954816 | 6709.664 | 0 | 0 | 0 | 0 | 0 | 0 | 0 | 0 | 57023705.3 | 553882.7632 | 449005.5536 | 92.202 | 25723102.1 | 388373.4168 | 337573.5184 | 61.976 | 57856168.2 | 0
HSS10X6X5/16 | HSS254X152.4X7.9 | 47.323488 | 5651.6016 | 0 | 0 | 0 | 0 | 0 | 0 | 0 | 0 | 49115308.2 | 471947.4432 | 385096.004 | 92.964 | 22185135.0 | 331018.6928 | 291689.7392 | 62.738 | 49115308.2 | 0
HSS10X6X1/4 | HSS254X152.4X6.4 | 38.394528 | 4580.636 | 0 | 0 | 0 | 0 | 0 | 0 | 0 | 0 | 40332825.1 | 386734.7104 | 317909.0416 | 93.726 | 18355805.9 | 272025.2624 | 240889.8408 | 63.246 | 40249578.9 | 0
HSS10X6X3/16 | HSS254X152.4X4.8 | 29.167936 | 3464.5092 | 0 | 0 | 0 | 0 | 0 | 0 | 0 | 0 | 31050864.3 | 294967.152 | 244167.2536 | 94.742 | 14193491.6 | 208115.7128 | 186812.5296 | 64.008 | 30717879.2 | 0
HSS10X5X3/8 | HSS254X127X9.5 | 52.234416 | 6238.6972 | 0 | 0 | 0 | 0 | 0 | 0 | 0 | 0 | 49947771.1 | 498166.7456 | 394928.2424 | 89.662 | 16898995.9 | 306438.0968 | 265470.4368 | 52.07 | 41623142.56 | 0
HSS10X5X5/16 | HSS254X127X7.9 | 44.198352 | 5270.9572 | 0 | 0 | 0 | 0 | 0 | 0 | 0 | 0 | 43288068.3 | 426063.664 | 340850.9312 | 90.424 | 14651346.2 | 262193.024 | 231057.6024 | 52.578 | 35795902.6 | 0
HSS10X5X1/4 | HSS254X127X6.4 | 35.864656 | 4277.4108 | 0 | 0 | 0 | 0 | 0 | 0 | 0 | 0 | 35712656.3 | 349044.4632 | 281857.5008 | 91.44 | 12195580.8 | 216309.2448 | 191728.6488 | 53.34 | 29427561.8 | 0
HSS10X5X3/16 | HSS254X127X4.8 | 27.233328 | 3238.7032 | 0 | 0 | 0 | 0 | 0 | 0 | 0 | 0 | 27554520.4 | 267109.1432 | 216309.2448 | 92.202 | 9448453.4 | 165509.3464 | 148958.4 | 54.102 | 22518120.1 | 0
HSS10X4X5/8 | HSS254X101.6X15.9 | 75.300896 | 9032.24 | 0 | 0 | 0 | 0 | 0 | 0 | 0 | 0 | 62018482.4 | 660398.6792 | 489973.2136 | 82.804 | 13943752.8 | 337573.5184 | 275302.6752 | 39.116 | 39833347.4 | 0
HSS10X4X1/2 | HSS254X101.6X12.7 | 62.353904 | 7483.856 | 0 | 0 | 0 | 0 | 0 | 0 | 0 | 0 | 53693853.9 | 558798.8824 | 422786.2512 | 84.836 | 12278827.1 | 288412.3264 | 240889.8408 | 40.386 | 34380715.8 | 0
HSS10X4X3/8 | HSS254X101.6X9.5 | 48.3652 | 5787.0852 | 0 | 0 | 0 | 0 | 0 | 0 | 0 | 0 | 43288068.3 | 442450.728 | 340850.9312 | 86.614 | 10114423.6 | 229418.896 | 198283.4744 | 41.656 | 27679389.8 | 0
HSS10X4X5/16 | HSS254X101.6X7.9 | 40.9244 | 4896.7644 | 0 | 0 | 0 | 0 | 0 | 0 | 0 | 0 | 37502451.4 | 378541.1784 | 294967.152 | 87.376 | 8824106.2 | 198283.4744 | 173702.8784 | 42.418 | 23850060.7 | 0
HSS10X4X1/4 | HSS254X101.6X6.4 | 33.334784 | 3980.6372 | 0 | 0 | 0 | 0 | 0 | 0 | 0 | 0 | 31092487.5 | 311354.216 | 244167.2536 | 88.392 | 7367296.2 | 163215.2 | 145353.3 | 43.18 | 19729369.6 | 0
HSS10X4X3/16 | HSS254X101.6X4.8 | 25.447536 | 3012.8972 | 0 | 0 | 0 | 0 | 0 | 0 | 0 | 0 | 24058176.4 | 239251.1344 | 190089.9424 | 89.408 | 5785616.8 | 125524.9 | 113562.4 | 43.688 | 15192447.0 | 0
HSS10X3-1/2X3/16 | HSS254X88.9X4.8 | 24.405824 | 2903.22 | 0 | 0 | 0 | 0 | 0 | 0 | 0 | 0 | 22310004.4 | 224502.7768 | 175341.5848 | 87.63 | 4287183.7 | 106843.7 | 96519.80696 | 38.354 | 11904218.8 | 0
HSS10X3X3/8 | HSS254X76.2X9.5 | 44.6448 | 5335.4732 | 0 | 0 | 0 | 0 | 0 | 0 | 0 | 0 | 36628365.5 | 388373.4168 | 288412.3264 | 82.804 | 5161269.7 | 159446.1 | 135684.9 | 30.988 | 15733547.9 | 0
HSS10X3X5/16 | HSS254X76.2X7.9 | 37.799264 | 4522.5716 | 0 | 0 | 0 | 0 | 0 | 0 | 0 | 0 | 31758457.8 | 332657.3992 | 250722.0792 | 83.82 | 4578545.7 | 137979.1 | 119625.5672 | 31.75 | 13735637.0 | 0
HSS10X3X1/4 | HSS254X76.2X6.4 | 30.804912 | 3677.412 | 0 | 0 | 0 | 0 | 0 | 0 | 0 | 0 | 26472318.7 | 273663.9688 | 208115.7128 | 84.836 | 3862627.6 | 114545.6 | 101435.9 | 32.512 | 11487987.3 | 0
HSS10X3X3/16 | HSS254X76.2X4.8 | 23.512928 | 2787.0912 | 0 | 0 | 0 | 0 | 0 | 0 | 0 | 0 | 20561832.4 | 209754.4192 | 161740.3 | 85.852 | 3050976.3 | 88654.01624 | 80132.74296 | 33.02 | 8948975.7 | 0
HSS10X3X1/8 | HSS254X76.2X3.2 | 15.923312 | 1890.3188 | 0 | 0 | 0 | 0 | 0 | 0 | 0 | 0 | 14235114.8 | 144206.1632 | 111923.6 | 86.868 | 2147754.2 | 61287.61936 | 56371.50016 | 33.782 | 6201848.2 | 0
HSS10X2X3/8 | HSS254X50.8X9.5 | 40.775584 | 4890.3128 | 0 | 0 | 0 | 0 | 0 | 0 | 0 | 0 | 29843793.2 | 332657.3992 | 234335.0152 | 78.232 | 1956287.7 | 94389.48864 | 77019.2008 | 19.9898 | 6618079.7 | 0
HSS10X2X5/16 | HSS254X50.8X7.9 | 34.674128 | 4148.3788 | 0 | 0 | 0 | 0 | 0 | 0 | 0 | 0 | 26056087.2 | 286773.62 | 204838.3 | 79.248 | 1764821.2 | 82918.54384 | 69481.15136 | 20.6248 | 5910486.2 | 0
HSS10X2X1/4 | HSS254X50.8X6.4 | 28.27504 | 3380.6384 | 0 | 0 | 0 | 0 | 0 | 0 | 0 | 0 | 21852149.8 | 235973.7216 | 172064.172 | 80.518 | 1527569.3 | 69808.89264 | 60140.52488 | 21.2852 | 5078023.4 | 0
HSS10X2X3/16 | HSS254X50.8X4.8 | 21.57832 | 2567.7368 | 0 | 0 | 0 | 0 | 0 | 0 | 0 | 0 | 17065488.4 | 181896.4104 | 134210.1 | 81.534 | 1236207.3 | 54732.79376 | 48669.58008 | 21.9456 | 4054094.1 | 0
HSS9X7X5/8 | HSS228.6X177.8X15.9 | 87.950256 | 10580.624 | 0 | 0 | 0 | 0 | 0 | 0 | 0 | 0 | 72424268.1 | 791495.1912 | 634179.3768 | 82.804 | 48699076.8 | 663676.092 | 548966.644 | 68.072 | 97814385.0 | 0
HSS9X7X1/2 | HSS228.6X177.8X12.7 | 72.473392 | 8709.66 | 0 | 0 | 0 | 0 | 0 | 0 | 0 | 0 | 62018482.4 | 663676.092 | 540773.112 | 84.328 | 41623142.56 | 557160.176 | 470308.7368 | 69.342 | 81997590.8 | 0
HSS9X7X3/8 | HSS228.6X177.8X9.5 | 55.954816 | 6709.664 | 0 | 0 | 0 | 0 | 0 | 0 | 0 | 0 | 49531539.6 | 521108.6352 | 432618.4896 | 85.852 | 33465006.6 | 437534.6088 | 376902.472 | 70.612 | 64099639.5 | 0
HSS9X7X5/16 | HSS228.6X177.8X7.9 | 47.323488 | 5651.6016 | 0 | 0 | 0 | 0 | 0 | 0 | 0 | 0 | 42455605.4 | 444089.4344 | 370347.6464 | 86.614 | 28803214.7 | 373625.0592 | 324463.8672 | 71.374 | 54526316.8 | 0
HSS9X7X1/4 | HSS228.6X177.8X6.4 | 38.394528 | 4580.636 | 0 | 0 | 0 | 0 | 0 | 0 | 0 | 0 | 35005062.9 | 363792.8208 | 306438.0968 | 87.376 | 23808437.5 | 306438.0968 | 267109.1432 | 72.136 | 44536762.5 | 0
HSS9X7X3/16 | HSS228.6X177.8X4.8 | 29.167936 | 3464.5092 | 0 | 0 | 0 | 0 | 0 | 0 | 0 | 0 | 26930173.2 | 276941.3816 | 235973.7216 | 88.138 | 18355805.9 | 234335.0152 | 206477.0064 | 72.898 | 34006107.5 | 0
HSS9X5X5/8 | HSS228.6X127X15.9 | 75.300896 | 9032.24 | 0 | 0 | 0 | 0 | 0 | 0 | 0 | 0 | 55358779.6 | 630901.964 | 485057.0944 | 78.232 | 21644034.1 | 414592.7192 | 340850.9312 | 48.768 | 53277622.5 | 0
HSS9X5X1/2 | HSS228.6X127X12.7 | 62.353904 | 7483.856 | 0 | 0 | 0 | 0 | 0 | 0 | 0 | 0 | 47866613.9 | 532579.58 | 417870.132 | 79.756 | 18813660.4 | 352321.876 | 296605.8584 | 50.038 | 45369225.4 | 0
HSS9X5X3/8 | HSS228.6X127X9.5 | 48.3652 | 5787.0852 | 0 | 0 | 0 | 0 | 0 | 0 | 0 | 0 | 38501406.9 | 421147.5448 | 335934.812 | 81.534 | 15317316.5 | 280218.7944 | 240889.8408 | 51.562 | 36170510.9 | 0
HSS9X5X5/16 | HSS228.6X127X7.9 | 40.9244 | 4896.7644 | 0 | 0 | 0 | 0 | 0 | 0 | 0 | 0 | 33215267.8 | 360515.408 | 290051.0328 | 82.296 | 13319405.6 | 239251.1344 | 209754.4192 | 52.07 | 30967618.1 | 0
HSS9X5X1/4 | HSS228.6X127X6.4 | 33.334784 | 3980.6372 | 0 | 0 | 0 | 0 | 0 | 0 | 0 | 0 | 27512897.2 | 296605.8584 | 240889.8408 | 83.058 | 11071755.9 | 196644.768 | 173702.8784 | 52.832 | 25473363.2 | 0
HSS9X5X3/16 | HSS228.6X127X4.8 | 25.447536 | 3012.8972 | 0 | 0 | 0 | 0 | 0 | 0 | 0 | 0 | 21269425.8 | 226141.4832 | 186812.5296 | 84.074 | 8615990.5 | 151580.342 | 135684.9 | 53.34 | 19521253.9 | 0
HSS9X3X1/2 | HSS228.6X76.2X12.7 | 52.234416 | 6283.8584 | 0 | 0 | 0 | 0 | 0 | 0 | 0 | 0 | 33631499.2 | 403121.7744 | 294967.152 | 73.152 | 5494254.8 | 176980.2912 | 144370 | 29.718 | 16649257.0 | 0
HSS9X3X3/8 | HSS228.6X76.2X9.5 | 40.775584 | 4890.3128 | 0 | 0 | 0 | 0 | 0 | 0 | 0 | 0 | 27596143.5 | 322825.1608 | 240889.8408 | 75.184 | 4661792.0 | 144206.1632 | 122083.6268 | 30.734 | 13777260.2 | 0
HSS9X3X5/16 | HSS228.6X76.2X7.9 | 34.674128 | 4148.3788 | 0 | 0 | 0 | 0 | 0 | 0 | 0 | 0 | 24016553.3 | 276941.3816 | 209754.4192 | 76.2 | 4112366.5 | 125033.3 | 107990.8 | 31.496 | 12029088.2 | 0
HSS9X3X1/4 | HSS228.6X76.2X6.4 | 28.27504 | 3380.6384 | 0 | 0 | 0 | 0 | 0 | 0 | 0 | 0 | 20062354.7 | 229418.896 | 175341.5848 | 77.216 | 3488019.3 | 104057.8564 | 91603.68776 | 32.258 | 10072800.5 | 0
HSS9X3X3/16 | HSS228.6X76.2X4.8 | 21.57832 | 2567.7368 | 0 | 0 | 0 | 0 | 0 | 0 | 0 | 0 | 15650301.6 | 176980.2912 | 136831.9844 | 77.978 | 2763776.7 | 80624.35488 | 72430.82288 | 32.766 | 7866773.9 | 0
HSS8X8X5/8 | HSS203.2X203.2X15.9 | 87.950256 | 10580.624 | 0 | 0 | 0 | 0 | 0 | 0 | 0 | 0 | 60769788.1 | 732501.7608 | 598127.836 | 75.946 | 60769788.1 | 732501.7608 | 598127.836 | 75.946 | 101560467.8 | 0
HSS8X8X1/2 | HSS203.2X203.2X12.7 | 72.473392 | 8709.66 | 0 | 0 | 0 | 0 | 0 | 0 | 0 | 0 | 52028928.2 | 614514.9 | 511276.3968 | 77.216 | 52028928.2 | 614514.9 | 511276.3968 | 77.216 | 84911210.8 | 0
HSS8X8X3/8 | HSS203.2X203.2X9.5 | 55.954816 | 6709.664 | 0 | 0 | 0 | 0 | 0 | 0 | 0 | 0 | 41456650.0 | 481779.6816 | 408037.8936 | 78.74 | 41456650.0 | 481779.6816 | 408037.8936 | 78.74 | 66597028.1 | 0
HSS8X8X5/16 | HSS203.2X203.2X7.9 | 47.323488 | 5651.6016 | 0 | 0 | 0 | 0 | 0 | 0 | 0 | 0 | 35629410.0 | 411315.3064 | 350683.1696 | 79.502 | 35629410.0 | 411315.3064 | 350683.1696 | 79.502 | 56607473.9 | 0
HSS8X8X1/4 | HSS203.2X203.2X6.4 | 38.394528 | 4580.636 | 0 | 0 | 0 | 0 | 0 | 0 | 0 | 0 | 29427561.8 | 335934.812 | 290051.0328 | 80.01 | 29427561.8 | 335934.812 | 290051.0328 | 80.01 | 46201688.2 | 0
HSS8X8X3/16 | HSS203.2X203.2X4.8 | 29.167936 | 3464.5092 | 0 | 0 | 0 | 0 | 0 | 0 | 0 | 0 | 22642989.6 | 257276.9048 | 222864.0704 | 80.772 | 22642989.6 | 257276.9048 | 222864.0704 | 80.772 | 35171555.5 | 0
HSS8X6X5/8 | HSS203.2X152.4X15.9 | 75.300896 | 9032.24 | 0 | 0 | 0 | 0 | 0 | 0 | 0 | 0 | 47450382.5 | 591573.0104 | 467031.324 | 72.39 | 30093532.1 | 483418.388 | 394928.2424 | 57.658 | 62434713.84 | 0
HSS8X6X1/2 | HSS203.2X152.4X12.7 | 62.353904 | 7483.856 | 0 | 0 | 0 | 0 | 0 | 0 | 0 | 0 | 40873926.0 | 499805.452 | 403121.7744 | 73.914 | 26014464.1 | 408037.8936 | 340850.9312 | 58.928 | 52861391.1 | 0
HSS8X6X3/8 | HSS203.2X152.4X9.5 | 48.3652 | 5787.0852 | 0 | 0 | 0 | 0 | 0 | 0 | 0 | 0 | 32923905.8 | 394928.2424 | 324463.8672 | 75.438 | 21061310.1 | 324463.8672 | 276941.3816 | 60.452 | 41623142.56 | 0
HSS8X6X5/16 | HSS203.2X152.4X7.9 | 40.9244 | 4896.7644 | 0 | 0 | 0 | 0 | 0 | 0 | 0 | 0 | 28428606.4 | 337573.5184 | 280218.7944 | 76.2 | 18230936.4 | 276941.3816 | 239251.1344 | 60.96 | 35712656.3 | 0
HSS8X6X1/4 | HSS203.2X152.4X6.4 | 33.334784 | 3980.6372 | 0 | 0 | 0 | 0 | 0 | 0 | 0 | 0 | 23558698.7 | 276941.3816 | 232696.3088 | 76.962 | 15150823.9 | 227780.1896 | 198283.4744 | 61.722 | 29261069.2 | 0
HSS8X6X3/16 | HSS203.2X152.4X4.8 | 25.447536 | 3012.8972 | 0 | 0 | 0 | 0 | 0 | 0 | 0 | 0 | 18189313.3 | 213031.832 | 178618.9976 | 77.724 | 11737726.2 | 175341.5848 | 153874.5 | 62.484 | 22351627.6 | 0
HSS8X4X5/8 | HSS203.2X101.6X15.9 | 62.651536 | 7548.372 | 0 | 0 | 0 | 0 | 0 | 0 | 0 | 0 | 34130976.9 | 449005.5536 | 335934.812 | 67.056 | 11071755.9 | 272025.2624 | 217947.9512 | 38.354 | 29261069.2 | 0
HSS8X4X1/2 | HSS203.2X101.6X12.7 | 52.234416 | 6283.8584 | 0 | 0 | 0 | 0 | 0 | 0 | 0 | 0 | 29885416.4 | 385096.004 | 293328.4456 | 68.834 | 9823061.6 | 234335.0152 | 193367.3552 | 39.624 | 25431740.1 | 0
HSS8X4X3/8 | HSS203.2X101.6X9.5 | 40.775584 | 4890.3128 | 0 | 0 | 0 | 0 | 0 | 0 | 0 | 0 | 24432784.7 | 308076.8032 | 240889.8408 | 70.612 | 8158135.9 | 188451.236 | 160593.2272 | 40.894 | 20520209.3 | 0
HSS8X4X5/16 | HSS203.2X101.6X7.9 | 34.674128 | 4148.3788 | 0 | 0 | 0 | 0 | 0 | 0 | 0 | 0 | 21227802.7 | 263831.7304 | 209754.4192 | 71.628 | 7159180.5 | 162395.8 | 140601 | 41.402 | 17731458.7 | 0
HSS8X4X1/4 | HSS203.2X101.6X6.4 | 28.27504 | 3380.6384 | 0 | 0 | 0 | 0 | 0 | 0 | 0 | 0 | 17689835.6 | 217947.9512 | 173702.8784 | 72.39 | 5993732.5 | 134373.9248 | 118150.7 | 42.164 | 14692969.3 | 0
HSS8X4X3/16 | HSS203.2X101.6X4.8 | 21.57832 | 2567.7368 | 0 | 0 | 0 | 0 | 0 | 0 | 0 | 0 | 13777260.2 | 167148.0528 | 135521 | 73.152 | 4703415.1 | 103730.1 | 92586.9116 | 42.926 | 11321494.8 | 0
HSS8X4X1/8 | HSS203.2X101.6X3.2 | 14.658376 | 1741.932 | 0 | 0 | 0 | 0 | 0 | 0 | 0 | 0 | 9531699.6 | 115037.2 | 93897.87672 | 74.168 | 3288228.3 | 71447.59904 | 64728.9028 | 43.434 | 7783527.7 | 0
HSS8X3X1/2 | HSS203.2X76.2X12.7 | 47.174672 | 5683.8596 | 0 | 0 | 0 | 0 | 0 | 0 | 0 | 0 | 24391161.5 | 327741.28 | 239251.1344 | 65.532 | 4869907.7 | 157971.3 | 127983 | 29.21 | 14276737.9 | 0
HSS8X3X3/8 | HSS203.2X76.2X9.5 | 37.055184 | 4438.7008 | 0 | 0 | 0 | 0 | 0 | 0 | 0 | 0 | 20187224.1 | 263831.7304 | 198283.4744 | 67.31 | 4141502.7 | 129130.1 | 108646.2 | 30.48 | 11862595.6 | 0
HSS8X3X5/16 | HSS203.2X76.2X7.9 | 31.548992 | 3774.186 | 0 | 0 | 0 | 0 | 0 | 0 | 0 | 0 | 17648212.4 | 227780.1896 | 173702.8784 | 68.326 | 3666998.9 | 112087.5 | 96192.06568 | 31.242 | 10364162.5 | 0
HSS8X3X1/4 | HSS203.2X76.2X6.4 | 25.745168 | 3077.4132 | 0 | 0 | 0 | 0 | 0 | 0 | 0 | 0 | 14776215.6 | 188451.236 | 145517.1 | 69.342 | 3117573.4 | 93406.2648 | 81771.44936 | 31.75 | 8657613.7 | 0
HSS8X3X3/16 | HSS203.2X76.2X4.8 | 19.643712 | 2341.9308 | 0 | 0 | 0 | 0 | 0 | 0 | 0 | 0 | 11571233.6 | 145353.3 | 113726.2 | 70.358 | 2472414.7 | 72594.69352 | 64892.77344 | 32.512 | 6742949.1 | 0
HSS8X3X1/8 | HSS203.2X76.2X3.2 | 13.39344 | 1587.0936 | 0 | 0 | 0 | 0 | 0 | 0 | 0 | 0 | 8033266.5 | 100125 | 79149.51912 | 71.12 | 1748172.0 | 50308.28648 | 45883.7792 | 33.274 | 4703415.1 | 0
HSS8X2X3/8 | HSS203.2X50.8X9.5 | 33.185968 | 3987.0888 | 0 | 0 | 0 | 0 | 0 | 0 | 0 | 0 | 15900040.5 | 219586.6576 | 156660.3 | 63.246 | 1552543.2 | 75544.36504 | 61123.74872 | 19.7358 | 5036400.2 | 0
HSS8X2X5/16 | HSS203.2X50.8X7.9 | 28.27504 | 3393.5416 | 0 | 0 | 0 | 0 | 0 | 0 | 0 | 0 | 14026999.0 | 190089.9424 | 138142.9 | 64.262 | 1406862.2 | 66531.47984 | 55388.27632 | 20.3708 | 4536922.5 | 0
HSS8X2X1/4 | HSS203.2X50.8X6.4 | 23.215296 | 2774.188 | 0 | 0 | 0 | 0 | 0 | 0 | 0 | 0 | 11862595.6 | 158626.8 | 116675.9 | 65.278 | 1223720.4 | 56207.62952 | 48177.96816 | 21.0058 | 3895926.1 | 0
HSS8X2X3/16 | HSS203.2X50.8X4.8 | 17.85792 | 2116.1248 | 0 | 0 | 0 | 0 | 0 | 0 | 0 | 0 | 9323583.9 | 123066.9 | 91931.42904 | 66.294 | 994793.1 | 44245.0728 | 39165.08296 | 21.6662 | 3113411.1 | 0
HSS8X2X1/8 | HSS203.2X50.8X3.2 | 12.128504 | 1438.7068 | 0 | 0 | 0 | 0 | 0 | 0 | 0 | 0 | 6534833.4 | 85048.86216 | 64401.16152 | 67.31 | 715918.1 | 31135.4216 | 28185.75008 | 22.3266 | 2206026.6 | 0
HSS7X7X5/8 | HSS177.8X177.8X15.9 | 75.300896 | 9032.24 | 0 | 0 | 0 | 0 | 0 | 0 | 0 | 0 | 38876015.2 | 542411.8184 | 437534.6088 | 65.532 | 38876015.2 | 542411.8184 | 437534.6088 | 65.532 | 65764565.2 | 0
HSS7X7X1/2 | HSS177.8X177.8X12.7 | 62.353904 | 7483.856 | 0 | 0 | 0 | 0 | 0 | 0 | 0 | 0 | 33506629.8 | 457199.0856 | 376902.472 | 66.802 | 33506629.8 | 457199.0856 | 376902.472 | 66.802 | 55358779.6 | 0
HSS7X7X3/8 | HSS177.8X177.8X9.5 | 48.3652 | 5787.0852 | 0 | 0 | 0 | 0 | 0 | 0 | 0 | 0 | 27055042.7 | 362154.1144 | 304799.3904 | 68.326 | 27055042.7 | 362154.1144 | 304799.3904 | 68.326 | 43704299.7 | 0
HSS7X7X5/16 | HSS177.8X177.8X7.9 | 40.9244 | 4896.7644 | 0 | 0 | 0 | 0 | 0 | 0 | 0 | 0 | 23350583.0 | 309715.5096 | 262193.024 | 69.088 | 23350583.0 | 309715.5096 | 262193.024 | 69.088 | 37335958.9 | 0
HSS7X7X1/4 | HSS177.8X177.8X6.4 | 33.334784 | 3980.6372 | 0 | 0 | 0 | 0 | 0 | 0 | 0 | 0 | 19354761.3 | 253999.492 | 217947.9512 | 69.85 | 19354761.3 | 253999.492 | 217947.9512 | 69.85 | 30593009.8 | 0
HSS7X7X3/16 | HSS177.8X177.8X4.8 | 25.447536 | 3012.8972 | 0 | 0 | 0 | 0 | 0 | 0 | 0 | 0 | 14984331.3 | 195006.0616 | 168786.7592 | 70.358 | 14984331.3 | 195006.0616 | 168786.7592 | 70.358 | 23350583.0 | 0
HSS7X5X5/8 | HSS177.8X127X15.9 | 62.651536 | 7548.372 | 0 | 0 | 0 | 0 | 0 | 0 | 0 | 0 | 28886460.9 | 419508.8384 | 324463.8672 | 61.722 | 16898995.9 | 331018.6928 | 265470.4368 | 47.244 | 36836481.2 | 0
HSS7X5X1/2 | HSS177.8X127X12.7 | 52.234416 | 6283.8584 | 0 | 0 | 0 | 0 | 0 | 0 | 0 | 0 | 25223624.4 | 358876.7016 | 283496.2072 | 63.5 | 14817838.8 | 283496.2072 | 232696.3088 | 48.514 | 31550342.1 | 0
HSS7X5X3/8 | HSS177.8X127X9.5 | 40.775584 | 4890.3128 | 0 | 0 | 0 | 0 | 0 | 0 | 0 | 0 | 20603455.6 | 286773.62 | 231057.6024 | 65.024 | 12195580.8 | 226141.4832 | 191728.6488 | 50.038 | 25223624.4 | 0
HSS7X5X5/16 | HSS177.8X127X7.9 | 34.674128 | 4148.3788 | 0 | 0 | 0 | 0 | 0 | 0 | 0 | 0 | 17897951.3 | 245805.96 | 201560.8872 | 65.786 | 10613901.4 | 195006.0616 | 167148.0528 | 50.546 | 21685657.3 | 0
HSS7X5X1/4 | HSS177.8X127X6.4 | 28.27504 | 3380.6384 | 0 | 0 | 0 | 0 | 0 | 0 | 0 | 0 | 14942708.2 | 203199.5936 | 167148.0528 | 66.548 | 8865729.4 | 161084.8 | 139781.7 | 51.308 | 17856328.2 | 0
HSS7X5X3/16 | HSS177.8X127X4.8 | 21.57832 | 2567.7368 | 0 | 0 | 0 | 0 | 0 | 0 | 0 | 0 | 11612856.8 | 156004.8 | 130441 | 67.31 | 6909441.7 | 124050.1 | 108973.9756 | 52.07 | 13694013.9 | 0
HSS7X5X1/8 | HSS177.8X127X3.2 | 14.658376 | 1741.932 | 0 | 0 | 0 | 0 | 0 | 0 | 0 | 0 | 8033266.5 | 107007.5 | 90456.59328 | 68.072 | 4828284.5 | 85212.7328 | 75872.10632 | 52.578 | 9365207.076 | 0
HSS7X4X1/2 | HSS177.8X101.6X12.7 | 47.174672 | 5683.8596 | 0 | 0 | 0 | 0 | 0 | 0 | 0 | 0 | 21102933.3 | 308076.8032 | 237612.428 | 60.96 | 8615990.5 | 206477.0064 | 170425.4656 | 38.862 | 21019687.0 | 0
HSS7X4X3/8 | HSS177.8X101.6X9.5 | 37.055184 | 4438.7008 | 0 | 0 | 0 | 0 | 0 | 0 | 0 | 0 | 17398473.6 | 247444.6664 | 195006.0616 | 62.484 | 7200803.7 | 167148.0528 | 141420.4 | 40.132 | 17065488.4 | 0
HSS7X4X5/16 | HSS177.8X101.6X7.9 | 31.548992 | 3774.186 | 0 | 0 | 0 | 0 | 0 | 0 | 0 | 0 | 15192447.0 | 214670.5384 | 170425.4656 | 63.5 | 6326717.7 | 144697.8 | 124213.9 | 40.894 | 14734592.5 | 0
HSS7X4X1/4 | HSS177.8X101.6X6.4 | 25.745168 | 3077.4132 | 0 | 0 | 0 | 0 | 0 | 0 | 0 | 0 | 12695058.5 | 176980.2912 | 142895.2 | 64.262 | 5327762.2 | 120117.2 | 104549.5 | 41.656 | 12195580.8 | 0
HSS7X4X3/16 | HSS177.8X101.6X4.8 | 19.643712 | 2341.9308 | 0 | 0 | 0 | 0 | 0 | 0 | 0 | 0 | 9906307.9 | 136504.2 | 111595.9 | 65.024 | 4162314.256 | 92914.65288 | 82263.06128 | 42.164 | 9448453.4 | 0
HSS7X4X1/8 | HSS177.8X101.6X3.2 | 13.39344 | 1587.0936 | 0 | 0 | 0 | 0 | 0 | 0 | 0 | 0 | 6909441.7 | 93897.87672 | 77510.81272 | 65.786 | 2926106.9 | 64073.42024 | 57518.59464 | 42.926 | 6493210.2 | 0
HSS7X3X1/2 | HSS177.8X76.2X12.7 | 42.114928 | 5083.8608 | 0 | 0 | 0 | 0 | 0 | 0 | 0 | 0 | 16940619.0 | 258915.6112 | 190089.9424 | 57.658 | 4245560.5 | 138634.6 | 111432.0352 | 28.956 | 11904218.8 | 0
HSS7X3X3/8 | HSS177.8X76.2X9.5 | 33.185968 | 3987.0888 | 0 | 0 | 0 | 0 | 0 | 0 | 0 | 0 | 14193491.6 | 209754.4192 | 159446.1 | 59.69 | 3625375.7 | 113890.0948 | 95208.84184 | 30.226 | 9947931.1 | 0
HSS7X3X5/16 | HSS177.8X76.2X7.9 | 28.27504 | 3393.5416 | 0 | 0 | 0 | 0 | 0 | 0 | 0 | 0 | 12445319.6 | 181896.4104 | 139945.5 | 60.452 | 3221631.2 | 99141.7372 | 84557.25024 | 30.734 | 8699236.8 | 0
HSS7X3X1/4 | HSS177.8X76.2X6.4 | 23.215296 | 2774.188 | 0 | 0 | 0 | 0 | 0 | 0 | 0 | 0 | 10489031.9 | 151088.7 | 117823 | 61.468 | 2747127.4 | 82918.54384 | 72103.0816 | 31.496 | 7284049.948 | 0
HSS7X3X3/16 | HSS177.8X76.2X4.8 | 17.85792 | 2116.1248 | 0 | 0 | 0 | 0 | 0 | 0 | 0 | 0 | 8241382.2 | 117003.6 | 92586.9116 | 62.23 | 2181052.7 | 64565.03216 | 57354.724 | 32.004 | 5702370.5 | 0
HSS7X3X1/8 | HSS177.8X76.2X3.2 | 12.128504 | 1438.7068 | 0 | 0 | 0 | 0 | 0 | 0 | 0 | 0 | 5743993.7 | 80788.22552 | 64728.9028 | 63.246 | 1544218.6 | 44736.68472 | 40639.91872 | 32.766 | 3945873.9 | 0
HSS6X6X5/8 | HSS152.4X152.4X15.9 | 62.651536 | 7548.372 | 0 | 0 | 0 | 0 | 0 | 0 | 0 | 0 | 22975974.7 | 380179.8848 | 301521.9776 | 55.118 | 22975974.7 | 380179.8848 | 301521.9776 | 55.118 | 39500362.3 | 0
HSS6X6X1/2 | HSS152.4X152.4X12.7 | 52.234416 | 6283.8584 | 0 | 0 | 0 | 0 | 0 | 0 | 0 | 0 | 20103977.9 | 324463.8672 | 263831.7304 | 56.642 | 20103977.9 | 324463.8672 | 263831.7304 | 56.642 | 33756368.6 | 0
HSS6X6X3/8 | HSS152.4X152.4X9.5 | 40.775584 | 4890.3128 | 0 | 0 | 0 | 0 | 0 | 0 | 0 | 0 | 16441141.3 | 258915.6112 | 216309.2448 | 57.912 | 16441141.3 | 258915.6112 | 216309.2448 | 57.912 | 26888550.1 | 0
HSS6X6X5/16 | HSS152.4X152.4X7.9 | 34.674128 | 4148.3788 | 0 | 0 | 0 | 0 | 0 | 0 | 0 | 0 | 14276737.9 | 222864.0704 | 186812.5296 | 58.674 | 14276737.9 | 222864.0704 | 186812.5296 | 58.674 | 23059221.0 | 0
HSS6X6X1/4 | HSS150X150X6.3 | 28.27504 | 3380.6384 | 0 | 0 | 0 | 0 | 0 | 0 | 0 | 0 | 11904218.8 | 183535.1168 | 156332.6 | 59.436 | 11904218.8 | 183535.1168 | 156332.6 | 59.436 | 18980153.0 | 0
HSS6X6X3/16 | HSS152.4X152.4X4.8 | 21.57832 | 2567.7368 | 0 | 0 | 0 | 0 | 0 | 0 | 0 | 0 | 9281960.8 | 141420.4 | 121592 | 60.198 | 9281960.8 | 141420.4 | 121592 | 60.198 | 14568099.9 | 0
HSS6X6X1/8 | HSS152.4X152.4X3.2 | 14.658376 | 1741.932 | 0 | 0 | 0 | 0 | 0 | 0 | 0 | 0 | 6451587.1 | 97011.41888 | 84393.3796 | 60.706 | 6451587.1 | 97011.41888 | 84393.3796 | 60.706 | 9947931.1 | 0
HSS6X5X3/8 | HSS152.4X127X9.5 | 37.055184 | 4438.7008 | 0 | 0 | 0 | 0 | 0 | 0 | 0 | 0 | 14110245.3 | 226141.4832 | 185173.8232 | 56.388 | 10613901.4 | 199922.1808 | 167148.0528 | 48.768 | 20020731.6 | 0
HSS6X5X5/16 | HSS152.4X127X7.9 | 31.548992 | 3774.186 | 0 | 0 | 0 | 0 | 0 | 0 | 0 | 0 | 12320450.2 | 195006.0616 | 161412.5804 | 57.15 | 9281960.8 | 172064.172 | 146008.7 | 49.53 | 17231981.0 | 0
HSS6X5X1/4 | HSS152.4X127X6.4 | 25.745168 | 3077.4132 | 0 | 0 | 0 | 0 | 0 | 0 | 0 | 0 | 10280916.2 | 161740.3 | 135193.278 | 57.912 | 7783527.7 | 142895.2 | 122411.4 | 50.292 | 14235114.8 | 0
HSS6X5X3/16 | HSS152.4X127X4.8 | 19.643712 | 2341.9308 | 0 | 0 | 0 | 0 | 0 | 0 | 0 | 0 | 8033266.5 | 124869.4 | 105532.7 | 58.674 | 6076978.8 | 110284.9 | 95700.45376 | 51.054 | 10946886.5 | 0
HSS6X4X1/2 | HSS152.4X101.6X12.7 | 42.114928 | 5083.8608 | 0 | 0 | 0 | 0 | 0 | 0 | 0 | 0 | 14151868.5 | 239251.1344 | 185173.8232 | 52.832 | 7408919.4 | 180257.704 | 145681 | 38.1 | 16774126.5 | 0
HSS6X4X3/8 | HSS152.4X101.6X9.5 | 33.185968 | 3987.0888 | 0 | 0 | 0 | 0 | 0 | 0 | 0 | 0 | 11779349.3 | 195006.0616 | 154530 | 54.356 | 6201848.2 | 146500.4 | 122411.4 | 39.37 | 13652390.8 | 0
HSS6X4X5/16 | HSS152.4X101.6X7.9 | 28.27504 | 3393.5416 | 0 | 0 | 0 | 0 | 0 | 0 | 0 | 0 | 10322539.4 | 168786.7592 | 135521 | 55.118 | 5494254.8 | 126999.746 | 107826.9 | 40.132 | 11820972.5 | 0
HSS6X4X1/4 | HSS152.4X101.6X6.4 | 23.215296 | 2774.188 | 0 | 0 | 0 | 0 | 0 | 0 | 0 | 0 | 8699236.8 | 139781.7 | 114054 | 55.88 | 4620168.8 | 105696.5628 | 91112.07584 | 40.894 | 9823061.6 | 0
HSS6X4X3/16 | HSS152.4X101.6X4.8 | 17.85792 | 2116.1248 | 0 | 0 | 0 | 0 | 0 | 0 | 0 | 0 | 6826195.4 | 108154.6224 | 89473.36944 | 56.642 | 3646187.3 | 81935.32 | 71775.34032 | 41.402 | 7575411.9 | 0
HSS6X4X1/8 | HSS152.4X101.6X3.2 | 12.128504 | 1438.7068 | 0 | 0 | 0 | 0 | 0 | 0 | 0 | 0 | 4745038.3 | 74725.01184 | 62434.71384 | 57.404 | 2559823.3 | 56699.24144 | 50472.15712 | 42.164 | 5244516.0 | 0
HSS6X3X1/2 | HSS152.4X76.2X12.7 | 37.055184 | 4483.862 | 0 | 0 | 0 | 0 | 0 | 0 | 0 | 0 | 11155002.2 | 198283.4744 | 146664.2228 | 50.038 | 3617051.1 | 119297.8 | 94881.10056 | 28.448 | 9614945.9 | 0
HSS6X3X3/8 | HSS152.4X76.2X9.5 | 29.316752 | 3535.4768 | 0 | 0 | 0 | 0 | 0 | 0 | 0 | 0 | 9448453.4 | 162231.9336 | 124050.1 | 51.816 | 3113411.1 | 98813.99592 | 81771.44936 | 29.718 | 8033266.5 | 0
HSS6X3X5/16 | HSS152.4X76.2X7.9 | 25.149904 | 3019.3488 | 0 | 0 | 0 | 0 | 0 | 0 | 0 | 0 | 8366251.7 | 141092.6 | 109629.5 | 52.578 | 2776263.6 | 86359.82728 | 72922.4348 | 30.226 | 7034311.1 | 0
HSS6X3X1/4 | HSS152.4X76.2X6.4 | 20.685424 | 2477.4144 | 0 | 0 | 0 | 0 | 0 | 0 | 0 | 0 | 7075934.2 | 117823 | 92750.78224 | 53.34 | 2372519.1 | 72266.95224 | 62270.8432 | 30.988 | 5910486.2 | 0
HSS6X3X3/16 | HSS152.4X76.2X4.8 | 15.923312 | 1890.3188 | 0 | 0 | 0 | 0 | 0 | 0 | 0 | 0 | 5577501.1 | 91603.68776 | 73250.17608 | 54.356 | 1893853.0 | 56535.3708 | 49652.80392 | 31.75 | 4620168.8 | 0
HSS6X3X1/8 | HSS152.4X76.2X3.2 | 10.863568 | 1290.32 | 0 | 0 | 0 | 0 | 0 | 0 | 0 | 0 | 3925062.3 | 63417.93768 | 51455.38096 | 55.118 | 1344427.5 | 39328.9536 | 35232.1876 | 32.258 | 3217468.9 | 0
HSS6X2X3/8 | HSS152.4X50.8X9.5 | 25.596352 | 3083.8648 | 0 | 0 | 0 | 0 | 0 | 0 | 0 | 0 | 7117557.4 | 129949.4 | 93570.13544 | 48.006 | 1152961.0 | 56699.24144 | 45392.16728 | 19.304 | 3504668.6 | 0
HSS6X2X5/16 | HSS152.4X50.8X7.9 | 22.024768 | 2645.156 | 0 | 0 | 0 | 0 | 0 | 0 | 0 | 0 | 6368340.8 | 113890.0948 | 83737.89704 | 49.022 | 1048903.2 | 50308.28648 | 41295.40128 | 19.939 | 3163358.8 | 0
HSS6X2X1/4 | HSS152.4X50.8X6.4 | 18.155552 | 2174.1892 | 0 | 0 | 0 | 0 | 0 | 0 | 0 | 0 | 5452631.7 | 95700.45376 | 71611.46968 | 50.038 | 919871.5 | 42770.23704 | 36215.41144 | 20.574 | 2726315.8 | 0
HSS6X2X3/16 | HSS152.4X50.8X4.8 | 13.988704 | 1664.5128 | 0 | 0 | 0 | 0 | 0 | 0 | 0 | 0 | 4370430.0 | 75052.75312 | 57190.85336 | 51.054 | 749216.6 | 33921.22248 | 29496.7152 | 21.2344 | 2181052.7 | 0
HSS6X2X1/8 | HSS152.4X50.8X3.2 | 9.598632 | 1141.9332 | 0 | 0 | 0 | 0 | 0 | 0 | 0 | 0 | 3088437.2 | 52274.73416 | 40476.04808 | 52.07 | 545263.2 | 23925.11344 | 21467.05384 | 21.8694 | 1548380.9 | 0
HSS5-1/2X5-1/2X3/8 | HSS139.7X139.7X9.5 | 37.055184 | 4438.7008 | 0 | 0 | 0 | 0 | 0 | 0 | 0 | 0 | 12362073.3 | 214670.5384 | 176980.2912 | 52.832 | 12362073.3 | 214670.5384 | 176980.2912 | 52.832 | 20395339.9 | 0
HSS5-1/2X5-1/2X5/16 | HSS139.7X139.7X7.9 | 31.548992 | 3774.186 | 0 | 0 | 0 | 0 | 0 | 0 | 0 | 0 | 10780393.9 | 185173.8232 | 154530 | 53.594 | 10780393.9 | 185173.8232 | 154530 | 53.594 | 17564966.2 | 0
HSS5-1/2X5-1/2X1/4 | HSS139.7X139.7X6.4 | 25.745168 | 3077.4132 | 0 | 0 | 0 | 0 | 0 | 0 | 0 | 0 | 9032221.9 | 152727.4 | 129457.8056 | 54.102 | 9032221.9 | 152727.4 | 129457.8056 | 54.102 | 14484853.6 | 0
HSS5-1/2X5-1/2X3/16 | HSS139.7X139.7X4.8 | 19.643712 | 2341.9308 | 0 | 0 | 0 | 0 | 0 | 0 | 0 | 0 | 7075934.2 | 117823 | 101108.2 | 54.864 | 7075934.2 | 117823 | 101108.2 | 54.864 | 11113379.1 | 0
HSS5-1/2X5-1/2X1/8 | HSS139.7X139.7X3.2 | 13.39344 | 1587.0936 | 0 | 0 | 0 | 0 | 0 | 0 | 0 | 0 | 4911530.8 | 81115.9668 | 70464.3752 | 55.626 | 4911530.8 | 81115.9668 | 70464.3752 | 55.626 | 7617035.1 | 0
HSS5X5X1/2 | HSS127X127X12.7 | 42.114928 | 5083.8608 | 0 | 0 | 0 | 0 | 0 | 0 | 0 | 0 | 10822017.1 | 214670.5384 | 170425.4656 | 46.228 | 10822017.1 | 214670.5384 | 170425.4656 | 46.228 | 18563921.6 | 0
HSS5X5X3/8 | HSS127X127X9.5 | 33.185968 | 3987.0888 | 0 | 0 | 0 | 0 | 0 | 0 | 0 | 0 | 9032221.9 | 173702.8784 | 142239.7 | 47.498 | 9032221.9 | 173702.8784 | 142239.7 | 47.498 | 15025954.5 | 0
HSS5X5X5/16 | HSS127X127X7.9 | 28.27504 | 3393.5416 | 0 | 0 | 0 | 0 | 0 | 0 | 0 | 0 | 7908397.1 | 150105.5 | 124869.4 | 48.26 | 7908397.1 | 150105.5 | 124869.4 | 48.26 | 12986420.5 | 0
HSS5X5X1/4 | HSS127X127X6.4 | 23.215296 | 2774.188 | 0 | 0 | 0 | 0 | 0 | 0 | 0 | 0 | 6659702.8 | 124705.6 | 105041.1 | 49.022 | 6659702.8 | 124705.6 | 105041.1 | 49.022 | 10738770.8 | 0
HSS5X5X3/16 | HSS127X127X4.8 | 17.85792 | 2116.1248 | 0 | 0 | 0 | 0 | 0 | 0 | 0 | 0 | 5244516.0 | 96519.80696 | 82426.93192 | 49.784 | 5244516.0 | 96519.80696 | 82426.93192 | 49.784 | 8283005.4 | 0
HSS5X5X1/8 | HSS127X127X3.2 | 12.128504 | 1438.7068 | 0 | 0 | 0 | 0 | 0 | 0 | 0 | 0 | 3662836.5 | 66695.35048 | 57682.46528 | 50.546 | 3662836.5 | 66695.35048 | 57682.46528 | 50.546 | 5702370.5 | 0
HSS5X4X1/2 | HSS127X101.6X12.7 | 37.055184 | 4483.862 | 0 | 0 | 0 | 0 | 0 | 0 | 0 | 0 | 8824106.2 | 178618.9976 | 139126.2 | 44.45 | 6201848.2 | 153219.0484 | 121755.9 | 37.084 | 12611812.2 | 0
HSS5X4X3/8 | HSS127X101.6X9.5 | 29.316752 | 3535.4768 | 0 | 0 | 0 | 0 | 0 | 0 | 0 | 0 | 7450542.5 | 146828.1 | 117495.2 | 45.974 | 5244516.0 | 125688.8 | 103238.5032 | 38.608 | 10364162.5 | 0
HSS5X4X5/16 | HSS127X101.6X7.9 | 25.149904 | 3019.3488 | 0 | 0 | 0 | 0 | 0 | 0 | 0 | 0 | 6576456.5 | 127655.2 | 103566.2 | 46.736 | 4620168.8 | 109301.7 | 91275.94648 | 39.116 | 9032221.9 | 0
HSS5X4X1/4 | HSS127X101.6X6.4 | 20.685424 | 2477.4144 | 0 | 0 | 0 | 0 | 0 | 0 | 0 | 0 | 5577501.1 | 106352 | 87670.7924 | 47.498 | 3937549.3 | 91275.94648 | 77510.81272 | 39.878 | 7492165.7 | 0
HSS5X4X3/16 | HSS127X101.6X4.8 | 15.923312 | 1890.3188 | 0 | 0 | 0 | 0 | 0 | 0 | 0 | 0 | 4412053.1 | 82754.6732 | 69153.41008 | 48.26 | 3113411.1 | 71119.85776 | 61287.61936 | 40.64 | 5827240.0 | 0
HSS5X3X1/2 | HSS127X76.2X12.7 | 31.99544 | 3883.8632 | 0 | 0 | 0 | 0 | 0 | 0 | 0 | 0 | 6826195.4 | 144697.8 | 107663 | 41.91 | 2988541.6 | 99961.0904 | 78330.16592 | 27.686 | 7325673.1 | 0
HSS5X3X3/8 | HSS127X76.2X9.5 | 25.596352 | 3083.8648 | 0 | 0 | 0 | 0 | 0 | 0 | 0 | 0 | 5868863.1 | 120281 | 92586.9116 | 43.688 | 2601446.41 | 83574.0264 | 68170.18624 | 28.956 | 6201848.2 | 0
HSS5X3X5/16 | HSS127X76.2X7.9 | 22.024768 | 2645.156 | 0 | 0 | 0 | 0 | 0 | 0 | 0 | 0 | 5244516.0 | 105205 | 82426.93192 | 44.45 | 2330896.0 | 73414.04672 | 61123.74872 | 29.718 | 5452631.7 | 0
HSS5X3X1/4 | HSS127X76.2X6.4 | 18.155552 | 2174.1892 | 0 | 0 | 0 | 0 | 0 | 0 | 0 | 0 | 4453676.3 | 88162.40432 | 70300.50456 | 45.212 | 2002073.2 | 61779.23128 | 52602.47544 | 30.226 | 4578545.7 | 0
HSS5X3X3/16 | HSS127X76.2X4.8 | 13.988704 | 1664.5128 | 0 | 0 | 0 | 0 | 0 | 0 | 0 | 0 | 3550454.1 | 68989.53944 | 55879.88824 | 46.228 | 1602491.0 | 48505.70944 | 42114.75448 | 30.988 | 3596239.5 | 0
HSS5X3X1/8 | HSS127X76.2X3.2 | 9.598632 | 1141.9332 | 0 | 0 | 0 | 0 | 0 | 0 | 0 | 0 | 2509875.5 | 48014.09752 | 39492.82424 | 46.99 | 1144636.4 | 33921.22248 | 29988.32712 | 31.75 | 2505713.2 | 0
HSS5X2-1/2X1/4 | HSS127X63.5X6.4 | 16.816208 | 2025.8024 | 0 | 0 | 0 | 0 | 0 | 0 | 0 | 0 | 3912575.4 | 79149.51912 | 61615.36064 | 43.942 | 1302804.4 | 48341.8388 | 40967.66 | 25.3746 | 3300715.2 | 0
HSS5X2-1/2X3/16 | HSS127X63.5X4.8 | 13.0511632 | 1554.8356 | 0 | 0 | 0 | 0 | 0 | 0 | 0 | 0 | 3125898.0 | 62106.97256 | 49325.06264 | 44.958 | 1053065.5 | 38181.85912 | 33265.73992 | 25.908 | 2605608.7 | 0
HSS5X2-1/2X1/8 | HSS127X63.5X3.2 | 8.9587232 | 1064.514 | 0 | 0 | 0 | 0 | 0 | 0 | 0 | 0 | 2222675.8 | 43425.7196 | 35068.31696 | 45.72 | 757541.2 | 26874.78496 | 23925.11344 | 26.67 | 1831418.3 | 0
HSS5X2X3/8 | HSS127X50.8X9.5 | 21.727136 | 2638.7044 | 0 | 0 | 0 | 0 | 0 | 0 | 0 | 0 | 4328806.8 | 93570.13544 | 67842.44496 | 40.386 | 949007.7 | 47194.74432 | 37362.50592 | 18.9992 | 2751289.7 | 0
HSS5X2X5/16 | HSS127X50.8X7.9 | 18.899632 | 2270.9632 | 0 | 0 | 0 | 0 | 0 | 0 | 0 | 0 | 3891763.8 | 82754.6732 | 61287.61936 | 41.402 | 874086 | 42114.75448 | 34412.8344 | 19.6088 | 2493226.2 | 0
HSS5X2X1/4 | HSS127X50.8X6.4 | 15.62568 | 1877.4156 | 0 | 0 | 0 | 0 | 0 | 0 | 0 | 0 | 3363149.9 | 69972.76328 | 52930.21672 | 42.418 | 765865.8 | 36051.5408 | 30152.19776 | 20.2438 | 2151916.5 | 0
HSS5X2X3/16 | HSS127X50.8X4.8 | 12.0987408 | 1445.1584 | 0 | 0 | 0 | 0 | 0 | 0 | 0 | 0 | 2705504.3 | 55224.40568 | 42606.3664 | 43.18 | 628509.5 | 28677.362 | 24744.46664 | 20.9042 | 1727360.4 | 0
HSS5X2X1/8 | HSS127X50.8X3.2 | 8.333696 | 993.5464 | 0 | 0 | 0 | 0 | 0 | 0 | 0 | 0 | 1935476.1 | 38837.34168 | 30479.93904 | 44.196 | 457854.6 | 20319.95936 | 18025.7704 | 21.5392 | 1227882.7 | 0
HSS4-1/2X4-1/2X1/2 | HSS114.3X114.3X12.7 | 37.055184 | 4483.862 | 0 | 0 | 0 | 0 | 0 | 0 | 0 | 0 | 7533788.8 | 167148.0528 | 131588.1 | 40.894 | 7533788.8 | 167148.0528 | 131588.1 | 40.894 | 13028043.6 | 0
HSS4-1/2X4-1/2X3/8 | HSS114.3X114.3X9.5 | 29.316752 | 3535.4768 | 0 | 0 | 0 | 0 | 0 | 0 | 0 | 0 | 6368340.8 | 136995.9 | 111268.2 | 42.418 | 6368340.8 | 136995.9 | 111268.2 | 42.418 | 10697147.6 | 0
HSS4-1/2X4-1/2X5/16 | HSS114.3X114.3X7.9 | 25.149904 | 3019.3488 | 0 | 0 | 0 | 0 | 0 | 0 | 0 | 0 | 5619124.2 | 119134 | 98322.384 | 43.18 | 5619124.2 | 119134 | 98322.384 | 43.18 | 9281960.8 | 0
HSS4-1/2X4-1/2X1/4 | HSS114.3X114.3X6.4 | 20.685424 | 2477.4144 | 0 | 0 | 0 | 0 | 0 | 0 | 0 | 0 | 4745038.3 | 99305.60784 | 83246.28512 | 43.942 | 4745038.3 | 99305.60784 | 83246.28512 | 43.942 | 7700281.4 | 0
HSS4-1/2X4-1/2X3/16 | HSS114.3X114.3X4.8 | 15.923312 | 1890.3188 | 0 | 0 | 0 | 0 | 0 | 0 | 0 | 0 | 3754407.5 | 77183.07144 | 65712.12664 | 44.45 | 3754407.5 | 77183.07144 | 65712.12664 | 44.45 | 5993732.5 | 0
HSS4-1/2X4-1/2X1/8 | HSS114.3X114.3X3.2 | 10.863568 | 1290.32 | 0 | 0 | 0 | 0 | 0 | 0 | 0 | 0 | 2643069.6 | 53585.69928 | 46211.52048 | 45.212 | 2643069.6 | 53585.69928 | 46211.52048 | 45.212 | 4129015.7 | 0
HSS4X4X1/2 | HSS101.6X101.6X12.7 | 31.99544 | 3883.8632 | 0 | 0 | 0 | 0 | 0 | 0 | 0 | 0 | 4953154.0 | 126180.3928 | 97830.77208 | 35.814 | 4953154.0 | 126180.3928 | 97830.77208 | 35.814 | 8740859.9 | 0
HSS4X4X3/8 | HSS101.6X101.6X9.5 | 25.596352 | 3083.8648 | 0 | 0 | 0 | 0 | 0 | 0 | 0 | 0 | 4287183.7 | 104713.3 | 84065.63832 | 37.338 | 4287183.7 | 104713.3 | 84065.63832 | 37.338 | 7284049.948 | 0
HSS4X4X5/16 | HSS101.6X101.6X7.9 | 22.024768 | 2645.156 | 0 | 0 | 0 | 0 | 0 | 0 | 0 | 0 | 3804355.2 | 91603.68776 | 74888.88248 | 37.846 | 3804355.2 | 91603.68776 | 74888.88248 | 37.846 | 6368340.8 | 0
HSS4X4X1/4 | HSS101.6X101.6X6.4 | 18.155552 | 2174.1892 | 0 | 0 | 0 | 0 | 0 | 0 | 0 | 0 | 3246605.1 | 76855.33016 | 63909.5496 | 38.608 | 3246605.1 | 76855.33016 | 63909.5496 | 38.608 | 5327762.2 | 0
HSS4X4X3/16 | HSS101.6X101.6X4.8 | 13.988704 | 1664.5128 | 0 | 0 | 0 | 0 | 0 | 0 | 0 | 0 | 2584797.2 | 60140.52488 | 50799.8984 | 39.37 | 2584797.2 | 60140.52488 | 50799.8984 | 39.37 | 4145665.0 | 0
HSS4X4X1/8 | HSS101.6X101.6X3.2 | 9.598632 | 1141.9332 | 0 | 0 | 0 | 0 | 0 | 0 | 0 | 0 | 1831418.3 | 41950.88384 | 36051.5408 | 40.132 | 1831418.3 | 41950.88384 | 36051.5408 | 40.132 | 2876159.2 | 0
HSS4X3X3/8 | HSS101.6X76.2X9.5 | 21.727136 | 2638.7044 | 0 | 0 | 0 | 0 | 0 | 0 | 0 | 0 | 3300715.2 | 83901.76768 | 65056.64408 | 35.306 | 2085319.4 | 68497.92752 | 54732.79376 | 28.194 | 4412053.1 | 0
HSS4X3X5/16 | HSS101.6X76.2X7.9 | 18.899632 | 2270.9632 | 0 | 0 | 0 | 0 | 0 | 0 | 0 | 0 | 2971892.4 | 73905.65864 | 58501.81848 | 36.068 | 1881366.0 | 60468.26616 | 49488.93328 | 28.702 | 3916737.7 | 0
HSS4X3X1/4 | HSS101.6X76.2X6.4 | 15.62568 | 1877.4156 | 0 | 0 | 0 | 0 | 0 | 0 | 0 | 0 | 2559823.3 | 62434.71384 | 50308.28648 | 36.83 | 1627464.9 | 51127.63968 | 42770.23704 | 29.464 | 3313202.1 | 0
HSS4X3X3/16 | HSS101.6X76.2X4.8 | 12.0987408 | 1445.1584 | 0 | 0 | 0 | 0 | 0 | 0 | 0 | 0 | 2052020.9 | 49161.192 | 40476.04808 | 37.846 | 1315291.3 | 40312.17744 | 34412.8344 | 30.226 | 2605608.7 | 0
HSS4X3X1/8 | HSS101.6X76.2X3.2 | 8.333696 | 993.5464 | 0 | 0 | 0 | 0 | 0 | 0 | 0 | 0 | 1465134.6 | 34576.70504 | 28841.23264 | 38.608 | 944845.3 | 28349.62072 | 24744.46664 | 30.734 | 1823093.6 | 0
HSS4X2-1/2X5/16 | HSS101.6X63.5X7.9 | 17.262656 | 2083.8668 | 0 | 0 | 0 | 0 | 0 | 0 | 0 | 0 | 2551498.6 | 65056.64408 | 50308.28648 | 35.052 | 1202908.8 | 46703.1324 | 38017.98848 | 24.0538 | 2817886.8 | 0
HSS4X2-1/2X1/4 | HSS101.6X63.5X6.4 | 14.3309808 | 1722.5772 | 0 | 0 | 0 | 0 | 0 | 0 | 0 | 0 | 2214351.2 | 55388.27632 | 43589.59024 | 35.814 | 1053065.5 | 39820.56552 | 33101.86928 | 24.7142 | 2405817.6 | 0
HSS4X2-1/2X3/16 | HSS101.6X63.5X4.8 | 11.1463184 | 1329.0296 | 0 | 0 | 0 | 0 | 0 | 0 | 0 | 0 | 1789795.1 | 43753.46088 | 35232.1876 | 36.576 | 857436.7 | 31627.03352 | 27038.6556 | 25.3746 | 1910502.2 | 0
HSS4X2X3/8 | HSS101.6X50.8X9.5 | 18.006736 | 2187.0924 | 0 | 0 | 0 | 0 | 0 | 0 | 0 | 0 | 2330896.0 | 62926.32576 | 45883.7792 | 32.766 | 749216.6 | 37854.11784 | 29496.7152 | 18.5166 | 2010397.8 | 0
HSS4X2X5/16 | HSS101.6X50.8X7.9 | 15.62568 | 1896.7704 | 0 | 0 | 0 | 0 | 0 | 0 | 0 | 0 | 2135267.2 | 56207.62952 | 41950.88384 | 33.528 | 695106.5 | 34085.09312 | 27366.39688 | 19.1516 | 1831418.3 | 0
HSS4X2X1/4 | HSS101.6X50.8X6.4 | 13.0660448 | 1574.1904 | 0 | 0 | 0 | 0 | 0 | 0 | 0 | 0 | 1868879.1 | 48177.96816 | 36870.894 | 34.544 | 616022.5 | 29332.84456 | 24252.85472 | 19.7866 | 1590004.0 | 0
HSS4X2X3/16 | HSS101.6X50.8X4.8 | 10.193896 | 1219.3524 | 0 | 0 | 0 | 0 | 0 | 0 | 0 | 0 | 1523407.0 | 38345.72976 | 29988.32712 | 35.306 | 507802.3 | 23433.50152 | 19992.21808 | 20.4216 | 1281992.8 | 0
HSS4X2X1/8 | HSS101.6X50.8X3.2 | 7.06876 | 838.708 | 0 | 0 | 0 | 0 | 0 | 0 | 0 | 0 | 1103013.3 | 27202.52624 | 21630.92448 | 36.322 | 373775.8 | 16714.80528 | 14715.58 | 21.082 | 915709.1 | 0
HSS3-1/2X3-1/2X3/8 | HSS88.9X88.9X9.5 | 21.727136 | 2638.7044 | 0 | 0 | 0 | 0 | 0 | 0 | 0 | 0 | 2701342.0 | 76855.33016 | 60796.00744 | 32.004 | 2701342.0 | 76855.33016 | 60796.00744 | 32.004 | 4661792.0 | 0
HSS3-1/2X3-1/2X5/16 | HSS88.9X88.9X7.9 | 18.899632 | 2270.9632 | 0 | 0 | 0 | 0 | 0 | 0 | 0 | 0 | 2430791.5 | 67842.44496 | 54732.79376 | 32.766 | 2430791.5 | 67842.44496 | 54732.79376 | 32.766 | 4116528.8 | 0
HSS3-1/2X3-1/2X1/4 | HSS88.9X88.9X6.4 | 15.62568 | 1877.4156 | 0 | 0 | 0 | 0 | 0 | 0 | 0 | 0 | 2097806.4 | 57354.724 | 47194.74432 | 33.528 | 2097806.4 | 57354.724 | 47194.74432 | 33.528 | 3475532.4 | 0
HSS3-1/2X3-1/2X3/16 | HSS88.9X88.9X4.8 | 12.0987408 | 1445.1584 | 0 | 0 | 0 | 0 | 0 | 0 | 0 | 0 | 1685737.3 | 45228.29664 | 37854.11784 | 34.29 | 1685737.3 | 45228.29664 | 37854.11784 | 34.29 | 2730478.2 | 0
HSS3-1/2X3-1/2X1/8 | HSS88.9X88.9X3.2 | 8.333696 | 993.5464 | 0 | 0 | 0 | 0 | 0 | 0 | 0 | 0 | 1207071.1 | 31627.03352 | 27202.52624 | 34.798 | 1207071.1 | 31627.03352 | 27202.52624 | 34.798 | 1906339.9 | 0
HSS3-1/2X2-1/2X3/8 | HSS88.9X63.5X9.5 | 18.006736 | 2187.0924 | 0 | 0 | 0 | 0 | 0 | 0 | 0 | 0 | 1977099.3 | 58829.55976 | 44572.81408 | 29.972 | 1152961.0 | 46211.52048 | 36215.41144 | 22.9616 | 2563985.6 | 0
HSS3-1/2X2-1/2X5/16 | HSS88.9X63.5X7.9 | 15.62568 | 1896.7704 | 0 | 0 | 0 | 0 | 0 | 0 | 0 | 0 | 1806444.4 | 52438.6048 | 40639.91872 | 30.988 | 1057227.8 | 41295.40128 | 33265.73992 | 23.622 | 2301759.8 | 0
HSS3-1/2X2-1/2X1/4 | HSS88.9X63.5X6.4 | 13.0660448 | 1574.1904 | 0 | 0 | 0 | 0 | 0 | 0 | 0 | 0 | 1577517.1 | 44900.55536 | 35559.92888 | 31.75 | 928196.1 | 35396.05824 | 29168.97392 | 24.2824 | 1977099.3 | 0
HSS3-1/2X2-1/2X3/16 | HSS88.9X63.5X4.8 | 10.193896 | 1219.3524 | 0 | 0 | 0 | 0 | 0 | 0 | 0 | 0 | 1286155.1 | 35723.79952 | 28841.23264 | 32.512 | 757541.2 | 28185.75008 | 23925.11344 | 24.9682 | 1573354.8 | 0
HSS3-1/2X2-1/2X1/8 | HSS88.9X63.5X3.2 | 7.06876 | 838.708 | 0 | 0 | 0 | 0 | 0 | 0 | 0 | 0 | 928196.1 | 25236.07856 | 20975.44192 | 33.274 | 553587.8 | 19992.21808 | 17370.28784 | 25.654 | 1111337.9 | 0
HSS3X3X3/8 | HSS76.2X76.2X9.5 | 18.006736 | 2187.0924 | 0 | 0 | 0 | 0 | 0 | 0 | 0 | 0 | 1573354.8 | 53257.958 | 41295.40128 | 26.924 | 1573354.8 | 53257.958 | 41295.40128 | 26.924 | 2763776.7 | 0
HSS3X3X5/16 | HSS76.2X76.2X7.9 | 15.62568 | 1896.7704 | 0 | 0 | 0 | 0 | 0 | 0 | 0 | 0 | 1435998.4 | 47522.4856 | 37690.2472 | 27.432 | 1435998.4 | 47522.4856 | 37690.2472 | 27.432 | 2472414.7 | 0
HSS3X3X1/4 | HSS76.2X76.2X6.4 | 13.0660448 | 1574.1904 | 0 | 0 | 0 | 0 | 0 | 0 | 0 | 0 | 1257018.9 | 40639.91872 | 32937.99864 | 28.194 | 1257018.9 | 40639.91872 | 32937.99864 | 28.194 | 2114455.6 | 0
HSS3X3X3/16 | HSS76.2X76.2X4.8 | 10.193896 | 1219.3524 | 0 | 0 | 0 | 0 | 0 | 0 | 0 | 0 | 1023929.3 | 32282.51608 | 26874.78496 | 28.956 | 1023929.3 | 32282.51608 | 26874.78496 | 28.956 | 1677412.6 | 0
HSS3X3X1/8 | HSS76.2X76.2X3.2 | 7.06876 | 838.708 | 0 | 0 | 0 | 0 | 0 | 0 | 0 | 0 | 740891.9 | 22941.8896 | 19500.60616 | 29.718 | 740891.9 | 22941.8896 | 19500.60616 | 29.718 | 1182097.2 | 0
HSS3X2-1/2X5/16 | HSS76.2X63.5X7.9 | 14.0779936 | 1703.2224 | 0 | 0 | 0 | 0 | 0 | 0 | 0 | 0 | 1215395.8 | 41131.53064 | 31790.90416 | 26.67 | 907384.5 | 36051.5408 | 28513.49136 | 23.0632 | 1806444.4 | 0
HSS3X2-1/2X1/4 | HSS76.2X63.5X6.4 | 11.8011088 | 1425.8036 | 0 | 0 | 0 | 0 | 0 | 0 | 0 | 0 | 1069714.8 | 35396.05824 | 28185.75008 | 27.432 | 803326.7 | 31135.4216 | 25236.07856 | 23.749 | 1556705.5 | 0
HSS3X2-1/2X3/16 | HSS76.2X63.5X4.8 | 9.2414736 | 1103.2236 | 0 | 0 | 0 | 0 | 0 | 0 | 0 | 0 | 878248.3 | 28349.62072 | 23105.76024 | 28.194 | 661808 | 24908.33728 | 20811.57128 | 24.4602 | 1248694.3 | 0
HSS3X2-1/2X1/8 | HSS76.2X63.5X3.2 | 6.4288512 | 767.7404 | 0 | 0 | 0 | 0 | 0 | 0 | 0 | 0 | 640996.4 | 20156.08872 | 16878.67592 | 28.956 | 482828.5 | 17861.89976 | 15256.36 | 25.146 | 886572.9 | 0
HSS3X2X5/16 | HSS76.2X50.8X7.9 | 12.500544 | 1516.126 | 0 | 0 | 0 | 0 | 0 | 0 | 0 | 0 | 990630.8 | 34576.70504 | 26055.43176 | 25.654 | 516127 | 25891.56112 | 20319.95936 | 18.415 | 1194584.2 | 0
HSS3X2X1/4 | HSS76.2X50.8X6.4 | 10.5361728 | 1270.9652 | 0 | 0 | 0 | 0 | 0 | 0 | 0 | 0 | 886572.9 | 29988.32712 | 23269.63088 | 26.416 | 462016.9 | 22614.14832 | 18189.64104 | 19.0754 | 1048903.2 | 0
HSS3X2X3/16 | HSS76.2X50.8X4.8 | 8.2890512 | 993.5464 | 0 | 0 | 0 | 0 | 0 | 0 | 0 | 0 | 736729.6 | 24252.85472 | 19336.73552 | 27.178 | 387927.7 | 18353.51168 | 15272.74 | 19.7612 | 853274.4 | 0
HSS3X2X1/8 | HSS76.2X50.8X3.2 | 5.803824 | 690.3212 | 0 | 0 | 0 | 0 | 0 | 0 | 0 | 0 | 541100.9 | 17370.28784 | 14207.58 | 27.94 | 288032.1 | 13158.81 | 11339.85 | 20.4216 | 611860.2 | 0
HSS3X1-1/2X1/4 | HSS76.2X38.1X6.4 | 9.2712368 | 1122.5784 | 0 | 0 | 0 | 0 | 0 | 0 | 0 | 0 | 699268.8 | 24744.46664 | 18353.51168 | 24.9428 | 226013.7 | 14928.62 | 11880.6214 | 14.1986 | 599373.3 | 0
HSS3X1-1/2X3/16 | HSS76.2X38.1X4.8 | 7.3515104 | 883.8692 | 0 | 0 | 0 | 0 | 0 | 0 | 0 | 0 | 591048.6 | 20319.95936 | 15485.77548 | 25.908 | 194380.1 | 12323.07 | 10192.75 | 14.8336 | 503640 | 0
HSS3X1-1/2X1/8 | HSS76.2X38.1X3.2 | 5.1639152 | 616.77296 | 0 | 0 | 0 | 0 | 0 | 0 | 0 | 0 | 441205.3 | 14666.42228 | 11569.27 | 26.67 | 147762.2 | 9012.8852 | 7767.468336 | 15.494 | 368781 | 0
HSS3X1X1/8 | HSS76.2X25.4X3.2 | 4.5240064 | 541.9344 | 0 | 0 | 0 | 0 | 0 | 0 | 0 | 0 | 340061.1 | 11929.78 | 8930.94988 | 25.0698 | 57439.94 | 5325.7958 | 4522.829664 | 10.287 | 169822.4 | 0
HSS2-1/2X2-1/2X5/16 | HSS63.5X63.5X7.9 | 12.500544 | 1516.126 | 0 | 0 | 0 | 0 | 0 | 0 | 0 | 0 | 757541.2 | 30807.68032 | 23925.11344 | 22.352 | 757541.2 | 30807.68032 | 23925.11344 | 22.352 | 1331940.6 | 0
HSS2-1/2X2-1/2X1/4 | HSS63.5X63.5X6.4 | 10.5361728 | 1270.9652 | 0 | 0 | 0 | 0 | 0 | 0 | 0 | 0 | 678457.2 | 26710.91432 | 21303.1832 | 23.0632 | 678457.2 | 26710.91432 | 21303.1832 | 23.0632 | 1161285.7 | 0
HSS2-1/2X2-1/2X3/16 | HSS63.5X63.5X4.8 | 8.2890512 | 993.5464 | 0 | 0 | 0 | 0 | 0 | 0 | 0 | 0 | 561912.4 | 21630.92448 | 17698.02912 | 23.7998 | 561912.4 | 21630.92448 | 17698.02912 | 23.7998 | 936520.7076 | 0
HSS2-1/2X2-1/2X1/8 | HSS63.5X63.5X3.2 | 5.803824 | 690.3212 | 0 | 0 | 0 | 0 | 0 | 0 | 0 | 0 | 415399 | 15518.55 | 13093.26 | 24.511 | 415399 | 15518.55 | 13093.26 | 24.511 | 670132.6 | 0
HSS2-1/2X1-1/2X1/4 | HSS63.5X38.1X6.4 | 8.0063008 | 974.1916 | 0 | 0 | 0 | 0 | 0 | 0 | 0 | 0 | 428718.4 | 18189.64104 | 13470.17 | 20.9804 | 186887.9 | 12519.72 | 9815.851336 | 13.8684 | 457854.6 | 0
HSS2-1/2X1-1/2X3/16 | HSS63.5X38.1X4.8 | 6.399088 | 767.7404 | 0 | 0 | 0 | 0 | 0 | 0 | 0 | 0 | 367116.1 | 14994.16356 | 11552.88012 | 21.844 | 162330.3 | 10422.17 | 8521.27328 | 14.5288 | 386679 | 0
HSS2-1/2X1-1/2X1/8 | HSS63.5X38.1X3.2 | 4.5240064 | 541.9344 | 0 | 0 | 0 | 0 | 0 | 0 | 0 | 0 | 278042.6 | 10995.72 | 8767.07924 | 22.6568 | 124869.4 | 7685.533016 | 6538.438536 | 15.1638 | 285951 | 0
HSS2-1/4X2-1/4X1/4 | HSS57.2X57.2X6.4 | 9.2712368 | 1122.5784 | 0 | 0 | 0 | 0 | 0 | 0 | 0 | 0 | 470341.5 | 20975.44192 | 16550.93464 | 20.4724 | 470341.5 | 20975.44192 | 16550.93464 | 20.4724 | 815813.6 | 0
HSS2-1/4X2-1/4X3/16 | HSS57.2X57.2X4.8 | 7.3515104 | 883.8692 | 0 | 0 | 0 | 0 | 0 | 0 | 0 | 0 | 396668.5 | 17042.54656 | 13879.84 | 21.209 | 396668.5 | 17042.54656 | 13879.84 | 21.209 | 665970.3 | 0
HSS2-1/4X2-1/4X1/8 | HSS57.2X57.2X3.2 | 5.1639152 | 616.77296 | 0 | 0 | 0 | 0 | 0 | 0 | 0 | 0 | 296356.8 | 12372.23332 | 10373.01 | 21.9202 | 296356.8 | 12372.23332 | 10373.01 | 21.9202 | 478666.1 | 0
HSS2X2X1/4 | HSS50.8X50.8X6.4 | 8.0063008 | 974.1916 | 0 | 0 | 0 | 0 | 0 | 0 | 0 | 0 | 310924.9 | 15797.13 | 12241.14 | 17.8816 | 310924.9 | 15797.13 | 12241.14 | 17.8816 | 545263.2 | 0
HSS2X2X3/16 | HSS50.8X50.8X4.8 | 6.399088 | 767.7404 | 0 | 0 | 0 | 0 | 0 | 0 | 0 | 0 | 266804.3 | 13060.49 | 10504.11 | 18.6182 | 266804.3 | 13060.49 | 10504.11 | 18.6182 | 453692.3 | 0
HSS2X2X1/8 | HSS50.8X50.8X3.2 | 4.5240064 | 541.9344 | 0 | 0 | 0 | 0 | 0 | 0 | 0 | 0 | 202288.5 | 9570.045376 | 7964.113104 | 19.3294 | 202288.5 | 9570.045376 | 7964.113104 | 19.3294 | 331320.2 | 0
HSS2X1-1/2X3/16 | HSS50.8X38.1X4.8 | 5.4466656 | 658.0632 | 0 | 0 | 0 | 0 | 0 | 0 | 0 | 0 | 206034.6 | 10471.33 | 8111.59668 | 17.7038 | 130280.4 | 8537.660344 | 6833.405688 | 14.0716 | 276377.7 | 0
HSS2X1X3/16 | HSS50.8X25.4X4.8 | 4.4942432 | 545.1602 | 0 | 0 | 0 | 0 | 0 | 0 | 0 | 0 | 145681 | 7865.79072 | 5735.4724 | 16.3322 | 46617.92 | 4719.474432 | 3687.0894 | 9.271 | 125285.7 | 0
HSS2X1X1/8 | HSS50.8X25.4X3.2 | 3.2590704 | 392.25728 | 0 | 0 | 0 | 0 | 0 | 0 | 0 | 0 | 116544.8 | 5997.665424 | 4588.37792 | 17.2466 | 38376.54 | 3654.315272 | 3015.219776 | 9.906 | 99063.08 | 0
HSS1-3/4X1-3/4X3/16 | HSS44.5X44.5X4.8 | 5.4466656 | 658.0632 | 0 | 0 | 0 | 0 | 0 | 0 | 0 | 0 | 168573.7 | 9586.43244 | 7587.210632 | 16.0274 | 168573.7 | 9586.43244 | 7587.210632 | 16.0274 | 290945.8 | 0
HSS1-5/8X1-5/8X3/16 | HSS41.3X41.3X4.8 | 4.9704544 | 601.28912 | 0 | 0 | 0 | 0 | 0 | 0 | 0 | 0 | 130280.4 | 8046.048424 | 6309.01964 | 14.732 | 130280.4 | 8046.048424 | 6309.01964 | 14.732 | 226429.9 | 0
HSS1-5/8X1-5/8X1/8 | HSS41.3X41.3X3.2 | 3.5864656 | 429.67656 | 0 | 0 | 0 | 0 | 0 | 0 | 0 | 0 | 102392.9 | 6063.21368 | 4965.280392 | 15.4432 | 102392.9 | 6063.21368 | 4965.280392 | 15.4432 | 170654.9 | 0
HSS1-1/2X1-1/2X3/16 | HSS38.1X38.1X4.8 | 4.4942432 | 545.1602 | 0 | 0 | 0 | 0 | 0 | 0 | 0 | 0 | 98230.62 | 6653.147984 | 5161.92516 | 13.4112 | 98230.62 | 6653.147984 | 5161.92516 | 13.4112 | 172319.8 | 0
HSS1-1/2X1-1/2X1/8 | HSS38.1X38.1X3.2 | 3.2590704 | 392.25728 | 0 | 0 | 0 | 0 | 0 | 0 | 0 | 0 | 78251.51 | 5063.602776 | 4113.153064 | 14.1478 | 78251.51 | 5063.602776 | 4113.153064 | 14.1478 | 131529.1 | 0
HSS1-1/4X1-1/4X3/16 | HSS31.8X31.8X4.8 | 3.5418208 | 432.90236 | 0 | 0 | 0 | 0 | 0 | 0 | 0 | 0 | 50780.23 | 4244.249576 | 3195.47748 | 10.8204 | 50780.23 | 4244.249576 | 3195.47748 | 10.8204 | 90738.45 | 0
HSS1-1/4X1-1/4X1/8 | HSS31.8X31.8X3.2 | 2.6340432 | 317.41872 | 0 | 0 | 0 | 0 | 0 | 0 | 0 | 0 | 42455.61 | 3342.961056 | 2654.704368 | 11.5316 | 42455.61 | 3342.961056 | 2654.704368 | 11.5316 | 72424.27 | 0
HSS20.000X0.500 | HSS508X12.7 | 154.76864 | 18387.06 | 0 | 0 | 0 | 0 | 0 | 0 | 0 | 0 | 566074738.8 | 2900510.328 | 2228640.704 | 175.514 | 566074738.8 | 2900510.328 | 2228640.704 | 175.514 | 1132149477.6 | 0
HSS20.000X0.375 | HSS508X9.5 | 117.118192 | 13870.94 | 0 | 0 | 0 | 0 | 0 | 0 | 0 | 0 | 432880682.6 | 2212253.64 | 1704254.656 | 176.53 | 432880682.6 | 2212253.64 | 1704254.656 | 176.53 | 865761365.2 | 0
HSS18.000X0.500 | HSS457.2X12.7 | 139.14296 | 16516.096 | 0 | 0 | 0 | 0 | 0 | 0 | 0 | 0 | 409987954.2 | 2343350.152 | 1786189.976 | 157.48 | 409987954.2 | 2343350.152 | 1786189.976 | 157.48 | 819975908.4 | 0
HSS18.000X0.375 | HSS457.2X9.5 | 105.212912 | 12516.104 | 0 | 0 | 0 | 0 | 0 | 0 | 0 | 0 | 313838494.9 | 1786189.976 | 1373236.0 | 158.496 | 313838494.9 | 1786189.976 | 1373236.0 | 158.496 | 628509452.7 | 0
HSS16.000X0.500 | HSS406.4X12.7 | 123.219648 | 14645.132 | 0 | 0 | 0 | 0 | 0 | 0 | 0 | 0 | 285118526.5 | 1835351.168 | 1404371.4 | 139.446 | 285118526.5 | 1835351.168 | 1404371.4 | 139.446 | 570237053.1 | 0
HSS16.000X0.438 | HSS406.4X11.1 | 108.486864 | 12838.684 | 0 | 0 | 0 | 0 | 0 | 0 | 0 | 0 | 252236243.9 | 1622319.336 | 1242139.5 | 139.954 | 252236243.9 | 1622319.336 | 1242139.5 | 139.954 | 503640025.0 | 0
HSS16.000X0.375 | HSS406.4X9.5 | 93.158816 | 11096.752 | 0 | 0 | 0 | 0 | 0 | 0 | 0 | 0 | 218937729.9 | 1401093.972 | 1076630.1 | 140.462 | 218937729.9 | 1401093.972 | 1076630.1 | 140.462 | 437042996.9 | 0
HSS16.000X0.312 | HSS406.4X7.9 | 77.830768 | 9290.304 | 0 | 0 | 0 | 0 | 0 | 0 | 0 | 0 | 184390521.5 | 1176591.2 | 907843.3456 | 140.97 | 184390521.5 | 1176591.2 | 907843.3456 | 140.97 | 368781043.1 | 0
HSS14.000X0.500 | HSS355.6X12.7 | 107.445152 | 12774.168 | 0 | 0 | 0 | 0 | 0 | 0 | 0 | 0 | 188552835.8 | 1396177.9 | 1061881.7 | 121.666 | 188552835.8 | 1396177.9 | 1061881.7 | 121.666 | 377521903.0 | 0
HSS14.000X0.375 | HSS355.6X9.5 | 81.253536 | 9677.4 | 0 | 0 | 0 | 0 | 0 | 0 | 0 | 0 | 145264767.5 | 1066797.9 | 816075.7872 | 122.682 | 145264767.5 | 1066797.9 | 816075.7872 | 122.682 | 290529535.1 | 0
HSS14.000X0.312 | HSS355.6X7.9 | 68.008912 | 8064.5 | 0 | 0 | 0 | 0 | 0 | 0 | 0 | 0 | 122788270.6 | 896372.4008 | 689895.3944 | 123.19 | 122788270.6 | 896372.4008 | 689895.3944 | 123.19 | 245160309.7 | 0
HSS12.750X0.500 | HSS323.9X12.7 | 97.47448 | 11548.364 | 0 | 0 | 0 | 0 | 0 | 0 | 0 | 0 | 141102453.3 | 1150371.9 | 871791.8048 | 110.49 | 141102453.3 | 1150371.9 | 871791.8048 | 110.49 | 282204906.6 | 0
HSS12.750X0.375 | HSS323.9X9.5 | 73.812736 | 8774.176 | 0 | 0 | 0 | 0 | 0 | 0 | 0 | 0 | 109052633.5 | 879985.3368 | 671869.624 | 111.506 | 109052633.5 | 879985.3368 | 671869.624 | 111.506 | 217689035.6 | 0
HSS12.750X0.250 | HSS323.9X6.4 | 49.704544 | 5909.6656 | 0 | 0 | 0 | 0 | 0 | 0 | 0 | 0 | 74921656.6 | 598127.836 | 462115.2048 | 112.522 | 74921656.6 | 598127.836 | 462115.2048 | 112.522 | 149427081.8 | 0
HSS12.500X0.625 | HSS317.5X15.9 | 118.011088 | 14064.488 | 0 | 0 | 0 | 0 | 0 | 0 | 0 | 0 | 161081561.7 | 1353571.5 | 1015997.968 | 107.188 | 161081561.7 | 1353571.5 | 1015997.968 | 107.188 | 322163123.4 | 0
HSS12.500X0.500 | HSS317.5X12.7 | 95.391056 | 11354.816 | 0 | 0 | 0 | 0 | 0 | 0 | 0 | 0 | 132777824.8 | 1104488.1 | 835740.264 | 108.204 | 132777824.8 | 1104488.1 | 835740.264 | 108.204 | 265555649.5 | 0
HSS12.500X0.375 | HSS317.5X9.5 | 72.324576 | 8580.628 | 0 | 0 | 0 | 0 | 0 | 0 | 0 | 0 | 102392930.7 | 843933.796 | 645650.3216 | 109.22 | 102392930.7 | 843933.796 | 645650.3216 | 109.22 | 204785861.4 | 0
HSS12.500X0.312 | HSS317.5X7.9 | 60.568112 | 7225.792 | 0 | 0 | 0 | 0 | 0 | 0 | 0 | 0 | 86576136.5 | 711198.5776 | 545689.2312 | 109.728 | 86576136.5 | 711198.5776 | 545689.2312 | 109.728 | 173152273.0 | 0
HSS12.500X0.250 | HSS317.5X6.4 | 48.662832 | 5793.5368 | 0 | 0 | 0 | 0 | 0 | 0 | 0 | 0 | 70343110.9 | 575185.9464 | 442450.728 | 110.236 | 70343110.9 | 575185.9464 | 442450.728 | 110.236 | 140686221.9 | 0
HSS12.500X0.188 | HSS317.5X4.8 | 36.757552 | 4348.3784 | 0 | 0 | 0 | 0 | 0 | 0 | 0 | 0 | 53277622.5 | 432618.4896 | 335934.812 | 110.744 | 53277622.5 | 432618.4896 | 335934.812 | 110.744 | 106555245.0 | 0
HSS11.250X0.625 | HSS285.8X15.9 | 105.65936 | 12580.62 | 0 | 0 | 0 | 0 | 0 | 0 | 0 | 0 | 115712336.3 | 1084823.6 | 809520.9616 | 96.012 | 115712336.3 | 1084823.6 | 809520.9616 | 96.012 | 231424672.6 | 0
HSS11.250X0.500 | HSS285.8X12.7 | 85.5692 | 10193.528 | 0 | 0 | 0 | 0 | 0 | 0 | 0 | 0 | 95316996.5 | 886540.1624 | 668592.2112 | 97.028 | 95316996.5 | 886540.1624 | 668592.2112 | 97.028 | 191050224.4 | 0
HSS11.250X0.375 | HSS285.8X9.5 | 64.883776 | 7741.92 | 0 | 0 | 0 | 0 | 0 | 0 | 0 | 0 | 74089193.8 | 680063.156 | 517831.2224 | 98.044 | 74089193.8 | 680063.156 | 517831.2224 | 98.044 | 147762156.1 | 0
HSS11.250X0.312 | HSS285.8X7.9 | 54.31784 | 6451.6 | 0 | 0 | 0 | 0 | 0 | 0 | 0 | 0 | 62850945.3 | 573547.24 | 439173.3152 | 98.552 | 62850945.3 | 573547.24 | 439173.3152 | 98.552 | 125285659.1 | 0
HSS11.250X0.250 | HSS285.8X6.4 | 43.751904 | 5199.9896 | 0 | 0 | 0 | 0 | 0 | 0 | 0 | 0 | 50780233.9 | 463753.9112 | 357237.9952 | 99.06 | 50780233.9 | 463753.9112 | 357237.9952 | 99.06 | 101976699.3 | 0
HSS11.250X0.188 | HSS285.8X4.8 | 33.037152 | 3903.218 | 0 | 0 | 0 | 0 | 0 | 0 | 0 | 0 | 38667899.4 | 349044.4632 | 270386.556 | 99.568 | 38667899.4 | 349044.4632 | 270386.556 | 99.568 | 77419045.2 | 0
HSS10.750X0.500 | HSS273.1X12.7 | 81.551168 | 9677.4 | 0 | 0 | 0 | 0 | 0 | 0 | 0 | 0 | 82830053.7 | 806243.5488 | 606321.368 | 92.456 | 82830053.7 | 806243.5488 | 606321.368 | 92.456 | 165660107.4 | 0
HSS10.750X0.250 | HSS273.1X6.4 | 41.817296 | 4967.732 | 0 | 0 | 0 | 0 | 0 | 0 | 0 | 0 | 44120531.1 | 422786.2512 | 324463.8672 | 94.488 | 44120531.1 | 422786.2512 | 324463.8672 | 94.488 | 88657293.7 | 0
HSS10.000X0.625 | HSS254X15.9 | 93.158816 | 11096.752 | 0 | 0 | 0 | 0 | 0 | 0 | 0 | 0 | 79500202.3 | 845572.5024 | 627624.5512 | 84.836 | 79500202.3 | 845572.5024 | 627624.5512 | 84.836 | 159416636.0 | 0
HSS10.000X0.500 | HSS254X12.7 | 75.598528 | 8967.724 | 0 | 0 | 0 | 0 | 0 | 0 | 0 | 0 | 66180796.7 | 693172.8072 | 519469.9288 | 85.852 | 66180796.7 | 693172.8072 | 519469.9288 | 85.852 | 131945361.9 | 0
HSS10.000X0.375 | HSS254X9.5 | 57.442976 | 6838.696 | 0 | 0 | 0 | 0 | 0 | 0 | 0 | 0 | 51196465.3 | 532579.58 | 404760.4808 | 86.614 | 51196465.3 | 532579.58 | 404760.4808 | 86.614 | 102809162.1 | 0
HSS10.000X0.312 | HSS254X7.9 | 48.067568 | 5729.0208 | 0 | 0 | 0 | 0 | 0 | 0 | 0 | 0 | 43704299.7 | 449005.5536 | 342489.6376 | 87.122 | 43704299.7 | 449005.5536 | 342489.6376 | 87.122 | 86992368.0 | 0
HSS10.000X0.250 | HSS254X6.4 | 38.840976 | 4612.894 | 0 | 0 | 0 | 0 | 0 | 0 | 0 | 0 | 35504540.6 | 363792.8208 | 280218.7944 | 87.63 | 35504540.6 | 363792.8208 | 280218.7944 | 87.63 | 71175573.8 | 0
HSS10.000X0.188 | HSS254X4.8 | 29.316752 | 3464.5092 | 0 | 0 | 0 | 0 | 0 | 0 | 0 | 0 | 26971796.4 | 275302.6752 | 213031.832 | 88.138 | 26971796.4 | 275302.6752 | 213031.832 | 88.138 | 54110085.3 | 0
HSS9.625X0.500 | HSS244.5X12.7 | 72.622208 | 8645.144 | 0 | 0 | 0 | 0 | 0 | 0 | 0 | 0 | 58688631.0 | 639095.496 | 478502.2688 | 82.296 | 58688631.0 | 639095.496 | 478502.2688 | 82.296 | 116961030.6 | 0
HSS9.625X0.375 | HSS244.5X9.5 | 55.210736 | 6580.632 | 0 | 0 | 0 | 0 | 0 | 0 | 0 | 0 | 45785456.8 | 491611.92 | 373625.0592 | 83.312 | 45785456.8 | 491611.92 | 373625.0592 | 83.312 | 91154682.2 | 0
HSS9.625X0.312 | HSS244.5X7.9 | 46.281776 | 5503.2148 | 0 | 0 | 0 | 0 | 0 | 0 | 0 | 0 | 38709522.6 | 416231.4256 | 316270.3352 | 83.82 | 38709522.6 | 416231.4256 | 316270.3352 | 83.82 | 77419045.2 | 0
HSS9.625X0.250 | HSS244.5X6.4 | 37.352816 | 4432.2492 | 0 | 0 | 0 | 0 | 0 | 0 | 0 | 0 | 31591965.2 | 337573.5184 | 258915.6112 | 84.328 | 31591965.2 | 337573.5184 | 258915.6112 | 84.328 | 63267176.7 | 0
HSS9.625X0.188 | HSS244.5X4.8 | 28.27504 | 3335.4772 | 0 | 0 | 0 | 0 | 0 | 0 | 0 | 0 | 24016553.3 | 253999.492 | 196644.768 | 84.836 | 24016553.3 | 253999.492 | 196644.768 | 84.836 | 47866613.9 | 0
HSS8.750X0.500 | HSS222.3X12.7 | 65.627856 | 7806.436 | 0 | 0 | 0 | 0 | 0 | 0 | 0 | 0 | 43288068.3 | 524386.048 | 390012.1232 | 74.422 | 43288068.3 | 524386.048 | 390012.1232 | 74.422 | 86576136.5 | 0
HSS8.750X0.375 | HSS222.3X9.5 | 50.002176 | 5941.9236 | 0 | 0 | 0 | 0 | 0 | 0 | 0 | 0 | 33881238.0 | 403121.7744 | 304799.3904 | 75.438 | 33881238.0 | 403121.7744 | 304799.3904 | 75.438 | 67845722.4 | 0
HSS8.750X0.312 | HSS222.3X7.9 | 41.817296 | 4987.0868 | 0 | 0 | 0 | 0 | 0 | 0 | 0 | 0 | 28844837.8 | 340850.9312 | 258915.6112 | 75.946 | 28844837.8 | 340850.9312 | 258915.6112 | 75.946 | 57856168.2 | 0
HSS8.750X0.250 | HSS222.3X6.4 | 33.781232 | 4019.3468 | 0 | 0 | 0 | 0 | 0 | 0 | 0 | 0 | 23558698.7 | 276941.3816 | 211393.1256 | 76.454 | 23558698.7 | 276941.3816 | 211393.1256 | 76.454 | 47034151.1 | 0
HSS8.750X0.188 | HSS222.3X4.8 | 25.596352 | 3025.8004 | 0 | 0 | 0 | 0 | 0 | 0 | 0 | 0 | 17939574.4 | 209754.4192 | 161576.5 | 76.962 | 17939574.4 | 209754.4192 | 161576.5 | 76.962 | 35879148.9 | 0
HSS8.625X0.500 | HSS219.1X12.7 | 64.586144 | 7677.404 | 0 | 0 | 0 | 0 | 0 | 0 | 0 | 0 | 41415026.8 | 507998.984 | 378541.1784 | 73.406 | 41415026.8 | 507998.984 | 378541.1784 | 73.406 | 82830053.7 | 0
HSS8.625X0.375 | HSS219.1X9.5 | 49.258096 | 5851.6012 | 0 | 0 | 0 | 0 | 0 | 0 | 0 | 0 | 32382804.9 | 391650.8296 | 294967.152 | 74.422 | 32382804.9 | 391650.8296 | 294967.152 | 74.422 | 64932102.4 | 0
HSS8.625X0.322 | HSS219.1X8.2 | 42.561376 | 5064.506 | 0 | 0 | 0 | 0 | 0 | 0 | 0 | 0 | 28345360.1 | 340850.9312 | 258915.6112 | 74.93 | 28345360.1 | 340850.9312 | 258915.6112 | 74.93 | 56607473.9 | 0
HSS8.625X0.250 | HSS219.1X6.4 | 33.334784 | 3961.2824 | 0 | 0 | 0 | 0 | 0 | 0 | 0 | 0 | 22518120.1 | 268747.8496 | 204838.3 | 75.438 | 22518120.1 | 268747.8496 | 204838.3 | 75.438 | 44952994.0 | 0
HSS8.625X0.188 | HSS219.1X4.8 | 25.29872 | 2980.6392 | 0 | 0 | 0 | 0 | 0 | 0 | 0 | 0 | 17190357.9 | 203199.5936 | 156824.2 | 75.946 | 17190357.9 | 203199.5936 | 156824.2 | 75.946 | 34339092.6 | 0
HSS7.625X0.125 | HSS193.7X3.2 | 14.8816 | 1767.7384 | 0 | 0 | 0 | 0 | 0 | 0 | 0 | 0 | 8033266.5 | 107171.4 | 82918.54384 | 67.564 | 8033266.5 | 107171.4 | 82918.54384 | 67.564 | 16066533.0 | 0
HSS7.500X0.500 | HSS190.5X12.7 | 55.657184 | 6645.148 | 0 | 0 | 0 | 0 | 0 | 0 | 0 | 0 | 26597188.1 | 376902.472 | 278580.088 | 63.246 | 26597188.1 | 376902.472 | 278580.088 | 63.246 | 53277622.5 | 0
HSS7.500X0.375 | HSS190.5X9.5 | 42.561376 | 5058.0544 | 0 | 0 | 0 | 0 | 0 | 0 | 0 | 0 | 20894817.6 | 293328.4456 | 219586.6576 | 64.262 | 20894817.6 | 293328.4456 | 219586.6576 | 64.262 | 41623142.56 | 0
HSS7.500X0.312 | HSS190.5X7.9 | 35.71584 | 4251.6044 | 0 | 0 | 0 | 0 | 0 | 0 | 0 | 0 | 17856328.2 | 247444.6664 | 186812.5296 | 64.77 | 17856328.2 | 247444.6664 | 186812.5296 | 64.77 | 35712656.3 | 0
HSS7.500X0.250 | HSS190.5X6.4 | 28.870304 | 3432.2512 | 0 | 0 | 0 | 0 | 0 | 0 | 0 | 0 | 14651346.2 | 201560.8872 | 153546.8 | 65.278 | 14651346.2 | 201560.8872 | 153546.8 | 65.278 | 29261069.2 | 0
HSS7.500X0.188 | HSS190.5X4.8 | 21.875952 | 2580.64 | 0 | 0 | 0 | 0 | 0 | 0 | 0 | 0 | 11196625.3 | 153055.2 | 117495.2 | 65.786 | 11196625.3 | 153055.2 | 117495.2 | 65.786 | 22393250.7 | 0
HSS7.000X0.500 | HSS177.8X12.7 | 51.639152 | 6161.278 | 0 | 0 | 0 | 0 | 0 | 0 | 0 | 0 | 21311049.0 | 326102.5736 | 239251.1344 | 58.928 | 21311049.0 | 326102.5736 | 239251.1344 | 58.928 | 42455605.4 | 0
HSS7.000X0.375 | HSS177.8X9.5 | 39.585056 | 4703.2164 | 0 | 0 | 0 | 0 | 0 | 0 | 0 | 0 | 16815749.6 | 253999.492 | 190089.9424 | 59.69 | 16815749.6 | 253999.492 | 190089.9424 | 59.69 | 33673122.3 | 0
HSS7.000X0.312 | HSS177.8X7.9 | 33.185968 | 3954.8308 | 0 | 0 | 0 | 0 | 0 | 0 | 0 | 0 | 14401607.3 | 214670.5384 | 161904.2 | 60.198 | 14401607.3 | 214670.5384 | 161904.2 | 60.198 | 28761591.5 | 0
HSS7.000X0.250 | HSS177.8X6.4 | 26.78688 | 3193.542 | 0 | 0 | 0 | 0 | 0 | 0 | 0 | 0 | 11820972.5 | 175341.5848 | 132899.1 | 60.706 | 11820972.5 | 175341.5848 | 132899.1 | 60.706 | 23641945.0 | 0
HSS7.000X0.188 | HSS177.8X4.8 | 20.387792 | 2406.4468 | 0 | 0 | 0 | 0 | 0 | 0 | 0 | 0 | 9032221.9 | 132899.1 | 101763.7 | 61.214 | 9032221.9 | 132899.1 | 101763.7 | 61.214 | 18106067.0 | 0
HSS7.000X0.125 | HSS177.8X3.2 | 13.6761904 | 1619.3516 | 0 | 0 | 0 | 0 | 0 | 0 | 0 | 0 | 6201848.2 | 90128.852 | 69645.022 | 61.722 | 6201848.2 | 90128.852 | 69645.022 | 61.722 | 12362073.3 | 0
HSS6.875X0.500 | HSS174.6X12.7 | 50.746256 | 6038.6976 | 0 | 0 | 0 | 0 | 0 | 0 | 0 | 0 | 20103977.9 | 312992.9224 | 231057.6024 | 57.658 | 20103977.9 | 312992.9224 | 231057.6024 | 57.658 | 40249578.9 | 0
HSS6.875X0.375 | HSS174.6X9.5 | 38.840976 | 4619.3456 | 0 | 0 | 0 | 0 | 0 | 0 | 0 | 0 | 15900040.5 | 244167.2536 | 181896.4104 | 58.674 | 15900040.5 | 244167.2536 | 181896.4104 | 58.674 | 31800080.9 | 0
HSS6.875X0.312 | HSS174.6X7.9 | 32.590704 | 3883.8632 | 0 | 0 | 0 | 0 | 0 | 0 | 0 | 0 | 13610767.6 | 206477.0064 | 155841 | 59.182 | 13610767.6 | 206477.0064 | 155841 | 59.182 | 27221535.2 | 0
HSS6.875X0.250 | HSS174.6X6.4 | 26.340432 | 3135.4776 | 0 | 0 | 0 | 0 | 0 | 0 | 0 | 0 | 11155002.2 | 168786.7592 | 127983 | 59.69 | 11155002.2 | 168786.7592 | 127983 | 59.69 | 22351627.6 | 0
HSS6.875X0.188 | HSS174.6X4.8 | 19.941344 | 2361.2856 | 0 | 0 | 0 | 0 | 0 | 0 | 0 | 0 | 8574367.4 | 127983 | 98158.51336 | 60.198 | 8574367.4 | 127983 | 98158.51336 | 60.198 | 17107111.6 | 0
HSS6.625X0.500 | HSS168.3X12.7 | 48.662832 | 5806.44 | 0 | 0 | 0 | 0 | 0 | 0 | 0 | 0 | 17856328.2 | 290051.0328 | 213031.832 | 55.372 | 17856328.2 | 290051.0328 | 213031.832 | 55.372 | 35754279.5 | 0
HSS6.625X0.432 | HSS168.3X11 | 42.561376 | 5083.8608 | 0 | 0 | 0 | 0 | 0 | 0 | 0 | 0 | 15941663.6 | 255638.1984 | 190089.9424 | 55.88 | 15941663.6 | 255638.1984 | 190089.9424 | 55.88 | 31883327.2 | 0
HSS6.625X0.375 | HSS168.3X9.5 | 37.352816 | 4438.7008 | 0 | 0 | 0 | 0 | 0 | 0 | 0 | 0 | 14151868.5 | 226141.4832 | 168786.7592 | 56.388 | 14151868.5 | 226141.4832 | 168786.7592 | 56.388 | 28303736.9 | 0
HSS6.625X0.312 | HSS168.3X7.9 | 31.400176 | 3735.4764 | 0 | 0 | 0 | 0 | 0 | 0 | 0 | 0 | 12112334.5 | 191728.6488 | 144042.3 | 56.896 | 12112334.5 | 191728.6488 | 144042.3 | 56.896 | 24224669.0 | 0
HSS6.625X0.280 | HSS168.3X7.1 | 28.27504 | 3367.7352 | 0 | 0 | 0 | 0 | 0 | 0 | 0 | 0 | 11030132.8 | 173702.8784 | 130932.6 | 57.15 | 11030132.8 | 173702.8784 | 130932.6 | 57.15 | 22018642.4 | 0
HSS6.625X0.250 | HSS168.3X6.4 | 25.29872 | 3019.3488 | 0 | 0 | 0 | 0 | 0 | 0 | 0 | 0 | 9947931.1 | 156004.8 | 118314.6 | 57.404 | 9947931.1 | 156004.8 | 118314.6 | 57.404 | 19937485.3 | 0
HSS6.625X0.188 | HSS168.3X4.8 | 19.197264 | 2277.4148 | 0 | 0 | 0 | 0 | 0 | 0 | 0 | 0 | 7658658.2 | 118642.3 | 90784.33456 | 57.912 | 7658658.2 | 118642.3 | 90784.33456 | 57.912 | 15275693.3 | 0
HSS6.625X0.125 | HSS168.3X3.2 | 12.9321104 | 1529.0292 | 0 | 0 | 0 | 0 | 0 | 0 | 0 | 0 | 5244516.0 | 80624.35488 | 62106.97256 | 58.42 | 5244516.0 | 80624.35488 | 62106.97256 | 58.42 | 10447408.8 | 0
HSS6.125X0.500 | HSS155.6X12.7 | 44.793616 | 5335.4732 | 0 | 0 | 0 | 0 | 0 | 0 | 0 | 0 | 13860506.5 | 244167.2536 | 178618.9976 | 51.054 | 13860506.5 | 244167.2536 | 178618.9976 | 51.054 | 27762636.1 | 0
HSS6.125X0.375 | HSS155.6X9.5 | 34.376496 | 4083.8628 | 0 | 0 | 0 | 0 | 0 | 0 | 0 | 0 | 11030132.8 | 191728.6488 | 141912 | 52.07 | 11030132.8 | 191728.6488 | 141912 | 52.07 | 22060265.6 | 0
HSS6.125X0.312 | HSS155.6X7.9 | 28.870304 | 3438.7028 | 0 | 0 | 0 | 0 | 0 | 0 | 0 | 0 | 9448453.4 | 162395.8 | 121755.9 | 52.578 | 9448453.4 | 162395.8 | 121755.9 | 52.578 | 18938529.9 | 0
HSS6.125X0.250 | HSS155.6X6.4 | 23.364112 | 2780.6396 | 0 | 0 | 0 | 0 | 0 | 0 | 0 | 0 | 7783527.7 | 132571.3 | 100288.8 | 52.832 | 7783527.7 | 132571.3 | 100288.8 | 52.832 | 15608678.46 | 0
HSS6.125X0.188 | HSS155.6X4.8 | 17.709104 | 2096.77 | 0 | 0 | 0 | 0 | 0 | 0 | 0 | 0 | 5993732.5 | 100944.3 | 77183.07144 | 53.34 | 5993732.5 | 100944.3 | 77183.07144 | 53.34 | 11987465.1 | 0
HSS6.000X0.500 | HSS152.4X12.7 | 43.751904 | 5219.3444 | 0 | 0 | 0 | 0 | 0 | 0 | 0 | 0 | 12986420.5 | 234335.0152 | 170425.4656 | 49.784 | 12986420.5 | 234335.0152 | 170425.4656 | 49.784 | 25972841.0 | 0
HSS6.000X0.375 | HSS152.4X9.5 | 33.4836 | 3999.992 | 0 | 0 | 0 | 0 | 0 | 0 | 0 | 0 | 10322539.4 | 183535.1168 | 135684.9 | 50.8 | 10322539.4 | 183535.1168 | 135684.9 | 50.8 | 20686701.9 | 0
HSS6.000X0.312 | HSS152.4X7.9 | 28.27504 | 3367.7352 | 0 | 0 | 0 | 0 | 0 | 0 | 0 | 0 | 8865729.4 | 155513.2 | 116512 | 51.308 | 8865729.4 | 155513.2 | 116512 | 51.308 | 17731458.7 | 0
HSS6.000X0.280 | HSS152.4X7.1 | 25.447536 | 3038.7036 | 0 | 0 | 0 | 0 | 0 | 0 | 0 | 0 | 8074889.7 | 140928.7504 | 106024.3 | 51.562 | 8074889.7 | 140928.7504 | 106024.3 | 51.562 | 16149779.3 | 0
HSS6.000X0.250 | HSS152.4X6.4 | 22.917664 | 2722.5752 | 0 | 0 | 0 | 0 | 0 | 0 | 0 | 0 | 7325673.1 | 126999.746 | 96028.19504 | 51.816 | 7325673.1 | 126999.746 | 96028.19504 | 51.816 | 14651346.2 | 0
HSS6.000X0.188 | HSS152.4X4.8 | 17.411472 | 2051.6088 | 0 | 0 | 0 | 0 | 0 | 0 | 0 | 0 | 5619124.2 | 96847.54824 | 73905.65864 | 52.324 | 5619124.2 | 96847.54824 | 73905.65864 | 52.324 | 11238248.5 | 0
HSS6.000X0.125 | HSS152.4X3.2 | 11.682056 | 1380.6424 | 0 | 0 | 0 | 0 | 0 | 0 | 0 | 0 | 3862627.6 | 65875.99728 | 50636.02776 | 52.832 | 3862627.6 | 65875.99728 | 50636.02776 | 52.832 | 7741904.5 | 0
HSS5.563X0.375 | HSS141.3X9.5 | 30.953728 | 3690.3152 | 0 | 0 | 0 | 0 | 0 | 0 | 0 | 0 | 8116512.8 | 155677.108 | 115037.2 | 46.99 | 8116512.8 | 155677.108 | 115037.2 | 46.99 | 16233025.6 | 0
HSS5.563X0.258 | HSS141.3X6.6 | 21.727136 | 2599.9948 | 0 | 0 | 0 | 0 | 0 | 0 | 0 | 0 | 5952109.4 | 111923.6 | 84229.50896 | 47.752 | 5952109.4 | 111923.6 | 84229.50896 | 47.752 | 11904218.8 | 0
HSS5.563X0.188 | HSS141.3X4.8 | 16.072128 | 1903.222 | 0 | 0 | 0 | 0 | 0 | 0 | 0 | 0 | 4453676.3 | 82754.6732 | 63090.1964 | 48.514 | 4453676.3 | 82754.6732 | 63090.1964 | 48.514 | 8907352.5 | 0
HSS5.563X0.134 | HSS141.3X3.4 | 11.5778848 | 1380.6424 | 0 | 0 | 0 | 0 | 0 | 0 | 0 | 0 | 3288228.3 | 60632.1368 | 46539.26176 | 48.768 | 3288228.3 | 60632.1368 | 46539.26176 | 48.768 | 6576456.5 | 0
HSS5.500X0.500 | HSS139.7X12.7 | 39.733872 | 4748.3776 | 0 | 0 | 0 | 0 | 0 | 0 | 0 | 0 | 9781438.5 | 193367.3552 | 140109.3972 | 45.466 | 9781438.5 | 193367.3552 | 140109.3972 | 45.466 | 19562877.0 | 0
HSS5.500X0.375 | HSS139.7X9.5 | 30.50728 | 3645.154 | 0 | 0 | 0 | 0 | 0 | 0 | 0 | 0 | 7825150.8 | 151908.1 | 112087.5 | 46.482 | 7825150.8 | 151908.1 | 112087.5 | 46.482 | 15650301.6 | 0
HSS5.500X0.258 | HSS139.7X6.6 | 21.57832 | 2567.7368 | 0 | 0 | 0 | 0 | 0 | 0 | 0 | 0 | 5743993.7 | 109301.7 | 82263.06128 | 47.244 | 5743993.7 | 109301.7 | 82263.06128 | 47.244 | 11487987.3 | 0
HSS5.000X0.500 | HSS127X12.7 | 35.864656 | 4270.9592 | 0 | 0 | 0 | 0 | 0 | 0 | 0 | 0 | 7159180.5 | 157315.8144 | 112743 | 40.894 | 7159180.5 | 157315.8144 | 112743 | 40.894 | 14318361.0 | 0
HSS5.000X0.375 | HSS127X9.5 | 27.53096 | 3290.316 | 0 | 0 | 0 | 0 | 0 | 0 | 0 | 0 | 5785616.8 | 123886.2 | 90948.2052 | 41.91 | 5785616.8 | 123886.2 | 90948.2052 | 41.91 | 11529610.5 | 0
HSS5.000X0.312 | HSS127X7.9 | 23.215296 | 2774.188 | 0 | 0 | 0 | 0 | 0 | 0 | 0 | 0 | 4994777.1 | 105860.4 | 78494.03656 | 42.418 | 4994777.1 | 105860.4 | 78494.03656 | 42.418 | 9989554.2 | 0
HSS5.000X0.258 | HSS127X6.6 | 19.494896 | 2322.576 | 0 | 0 | 0 | 0 | 0 | 0 | 0 | 0 | 4245560.5 | 89473.36944 | 67023.09176 | 42.672 | 4245560.5 | 89473.36944 | 67023.09176 | 42.672 | 8532744.2 | 0
HSS5.000X0.250 | HSS127X6.4 | 18.899632 | 2251.6084 | 0 | 0 | 0 | 0 | 0 | 0 | 0 | 0 | 4137340.4 | 86851.4392 | 65056.64408 | 42.926 | 4137340.4 | 86851.4392 | 65056.64408 | 42.926 | 8283005.4 | 0
HSS5.000X0.188 | HSS127X4.8 | 14.3905072 | 1703.2224 | 0 | 0 | 0 | 0 | 0 | 0 | 0 | 0 | 3200819.7 | 66367.6092 | 50472.15712 | 43.434 | 3200819.7 | 66367.6092 | 50472.15712 | 43.434 | 6409964.0 | 0
HSS5.000X0.125 | HSS127X3.2 | 9.6879216 | 1148.3848 | 0 | 0 | 0 | 0 | 0 | 0 | 0 | 0 | 2210188.9 | 45392.16728 | 34740.57568 | 43.942 | 2210188.9 | 45392.16728 | 34740.57568 | 43.942 | 4412053.1 | 0
HSS4.500X0.337 | HSS114.3X8.6 | 22.3224 | 2670.9624 | 0 | 0 | 0 | 0 | 0 | 0 | 0 | 0 | 3796030.6 | 90620.46392 | 66367.6092 | 37.592 | 3796030.6 | 90620.46392 | 66367.6092 | 37.592 | 7575411.9 | 0
HSS4.500X0.237 | HSS114.3X6 | 16.072128 | 1916.1252 | 0 | 0 | 0 | 0 | 0 | 0 | 0 | 0 | 2838698.3 | 66367.6092 | 49652.80392 | 38.354 | 2838698.3 | 66367.6092 | 49652.80392 | 38.354 | 5660747.4 | 0
HSS4.500X0.188 | HSS114.3X4.8 | 12.9023472 | 1522.5776 | 0 | 0 | 0 | 0 | 0 | 0 | 0 | 0 | 2305922.1 | 53421.82864 | 40312.17744 | 38.862 | 2305922.1 | 53421.82864 | 40312.17744 | 38.862 | 4620168.8 | 0
HSS4.500X0.125 | HSS114.3X3.2 | 8.705736 | 1032.256 | 0 | 0 | 0 | 0 | 0 | 0 | 0 | 0 | 1598328.7 | 36543.15272 | 28021.87944 | 39.37 | 1598328.7 | 36543.15272 | 28021.87944 | 39.37 | 3196657.3 | 0
HSS4.000X0.337 | HSS101.6X8.6 | 19.643712 | 2354.834 | 0 | 0 | 0 | 0 | 0 | 0 | 0 | 0 | 2597284.1 | 70300.50456 | 51127.63968 | 33.274 | 2597284.1 | 70300.50456 | 51127.63968 | 33.274 | 5202892.82 | 0
HSS4.000X0.313 | HSS101.6X8 | 18.304368 | 2187.0924 | 0 | 0 | 0 | 0 | 0 | 0 | 0 | 0 | 2443278.5 | 65712.12664 | 48014.09752 | 33.528 | 2443278.5 | 65712.12664 | 48014.09752 | 33.528 | 4869907.7 | 0
HSS4.000X0.250 | HSS101.6X6.4 | 14.8816 | 1780.6416 | 0 | 0 | 0 | 0 | 0 | 0 | 0 | 0 | 2043696.3 | 54241.18184 | 40148.3068 | 33.782 | 2043696.3 | 54241.18184 | 40148.3068 | 33.782 | 4087392.6 | 0
HSS4.000X0.237 | HSS101.6X6 | 14.1821648 | 1690.3192 | 0 | 0 | 0 | 0 | 0 | 0 | 0 | 0 | 1956287.7 | 51783.12224 | 38509.6004 | 34.036 | 1956287.7 | 51783.12224 | 38509.6004 | 34.036 | 3912575.4 | 0
HSS4.000X0.226 | HSS101.6X5.7 | 13.5720192 | 1619.3516 | 0 | 0 | 0 | 0 | 0 | 0 | 0 | 0 | 1881366.0 | 49652.80392 | 37034.76464 | 34.036 | 1881366.0 | 49652.80392 | 37034.76464 | 34.036 | 3762732.1 | 0
HSS4.000X0.220 | HSS101.6X5.6 | 13.2297424 | 1574.1904 | 0 | 0 | 0 | 0 | 0 | 0 | 0 | 0 | 1835580.6 | 48505.70944 | 36215.41144 | 34.036 | 1835580.6 | 48505.70944 | 36215.41144 | 34.036 | 3675323.5 | 0
HSS4.000X0.188 | HSS101.6X4.8 | 11.3993056 | 1348.3844 | 0 | 0 | 0 | 0 | 0 | 0 | 0 | 0 | 1594166.4 | 41787.0132 | 31463.16288 | 34.29 | 1594166.4 | 41787.0132 | 31463.16288 | 34.29 | 3192495.0 | 0
HSS4.000X0.125 | HSS101.6X3.2 | 7.7086688 | 916.1272 | 0 | 0 | 0 | 0 | 0 | 0 | 0 | 0 | 1111337.9 | 28677.362 | 21958.66576 | 34.798 | 1111337.9 | 28677.362 | 21958.66576 | 34.798 | 2222675.8 | 0
HSS3.500X0.313 | HSS88.9X8 | 15.923312 | 1890.3188 | 0 | 0 | 0 | 0 | 0 | 0 | 0 | 0 | 1585841.7 | 49161.192 | 35723.79952 | 28.956 | 1585841.7 | 49161.192 | 35723.79952 | 28.956 | 3167521.1 | 0
HSS3.500X0.300 | HSS88.9X7.6 | 15.328048 | 1825.8028 | 0 | 0 | 0 | 0 | 0 | 0 | 0 | 0 | 1540056.3 | 47686.35624 | 34576.70504 | 28.956 | 1540056.3 | 47686.35624 | 34576.70504 | 28.956 | 3080112.5 | 0
HSS3.500X0.250 | HSS88.9X6.4 | 12.9321104 | 1541.9324 | 0 | 0 | 0 | 0 | 0 | 0 | 0 | 0 | 1336102.9 | 40803.78936 | 29988.32712 | 29.464 | 1336102.9 | 40803.78936 | 29988.32712 | 29.464 | 2668043.4 | 0
HSS3.500X0.216 | HSS88.9X5.5 | 11.2802528 | 1341.9328 | 0 | 0 | 0 | 0 | 0 | 0 | 0 | 0 | 1182097.2 | 35887.67016 | 26710.91432 | 29.718 | 1182097.2 | 35887.67016 | 26710.91432 | 29.718 | 2368356.8 | 0
HSS3.500X0.203 | HSS88.9X5.2 | 10.640344 | 1270.9652 | 0 | 0 | 0 | 0 | 0 | 0 | 0 | 0 | 1123824.8 | 33921.22248 | 25236.07856 | 29.718 | 1123824.8 | 33921.22248 | 25236.07856 | 29.718 | 2251812.0 | 0
HSS3.500X0.188 | HSS88.9X4.8 | 9.9111456 | 1174.1912 | 0 | 0 | 0 | 0 | 0 | 0 | 0 | 0 | 1048903.2 | 31627.03352 | 23597.37216 | 29.972 | 1048903.2 | 31627.03352 | 23597.37216 | 29.972 | 2097806.4 | 0
HSS3.500X0.125 | HSS88.9X3.2 | 6.7116016 | 793.5468 | 0 | 0 | 0 | 0 | 0 | 0 | 0 | 0 | 736729.6 | 21794.79512 | 16550.93464 | 30.48 | 736729.6 | 21794.79512 | 16550.93464 | 30.48 | 1469296.9 | 0
HSS3.000X0.300 | HSS76.2X7.6 | 12.8874656 | 1541.9324 | 0 | 0 | 0 | 0 | 0 | 0 | 0 | 0 | 932358.4 | 34085.09312 | 24416.72536 | 24.5618 | 932358.4 | 34085.09312 | 24416.72536 | 24.5618 | 1860554.5 | 0
HSS3.000X0.250 | HSS76.2X6.4 | 10.937976 | 1309.6748 | 0 | 0 | 0 | 0 | 0 | 0 | 0 | 0 | 811651.3 | 29332.84456 | 21303.1832 | 24.9428 | 811651.3 | 29332.84456 | 21303.1832 | 24.9428 | 1623302.6 | 0
HSS3.000X0.216 | HSS76.2X5.5 | 9.5688688 | 1141.9332 | 0 | 0 | 0 | 0 | 0 | 0 | 0 | 0 | 724242.7 | 25891.56112 | 19008.99424 | 25.1968 | 724242.7 | 25891.56112 | 19008.99424 | 25.1968 | 1448485.4 | 0
HSS3.000X0.203 | HSS76.2X5.2 | 9.0331312 | 1077.4172 | 0 | 0 | 0 | 0 | 0 | 0 | 0 | 0 | 690944.2 | 24580.596 | 18025.7704 | 25.2984 | 690944.2 | 24580.596 | 18025.7704 | 25.2984 | 1377726.0 | 0
HSS3.000X0.188 | HSS76.2X4.8 | 8.408104 | 993.5464 | 0 | 0 | 0 | 0 | 0 | 0 | 0 | 0 | 645158.7 | 22778.01896 | 16878.67592 | 25.4 | 645158.7 | 22778.01896 | 16878.67592 | 25.4 | 1290317.4 | 0
HSS3.000X0.152 | HSS76.2X3.9 | 6.8901808 | 819.3532 | 0 | 0 | 0 | 0 | 0 | 0 | 0 | 0 | 541100.9 | 19008.99424 | 14256.74568 | 25.654 | 541100.9 | 19008.99424 | 14256.74568 | 25.654 | 1086364.0 | 0
HSS3.000X0.134 | HSS76.2X3.4 | 6.1163376 | 729.0308 | 0 | 0 | 0 | 0 | 0 | 0 | 0 | 0 | 486990.8 | 16878.67592 | 12765.52 | 25.908 | 486990.8 | 16878.67592 | 12765.52 | 25.908 | 973981.5 | 0
HSS3.000X0.120 | HSS76.2X3 | 5.4913104 | 658.0632 | 0 | 0 | 0 | 0 | 0 | 0 | 0 | 0 | 441205.3 | 15321.90484 | 11585.65 | 25.908 | 441205.3 | 15321.90484 | 11585.65 | 25.908 | 882410.6 | 0
HSS2.875X0.250 | HSS73X6.4 | 10.4468832 | 1245.1588 | 0 | 0 | 0 | 0 | 0 | 0 | 0 | 0 | 707593.4 | 26710.91432 | 19336.73552 | 23.8252 | 707593.4 | 26710.91432 | 19336.73552 | 23.8252 | 1415186.8 | 0
HSS2.875X0.203 | HSS73X5.2 | 8.631328 | 1025.8044 | 0 | 0 | 0 | 0 | 0 | 0 | 0 | 0 | 603535.6 | 22450.27768 | 16550.93464 | 24.1808 | 603535.6 | 22450.27768 | 16550.93464 | 24.1808 | 1202908.8 | 0
HSS2.875X0.188 | HSS73X4.8 | 8.036064 | 954.8368 | 0 | 0 | 0 | 0 | 0 | 0 | 0 | 0 | 561912.4 | 20811.57128 | 15420.23 | 24.3078 | 561912.4 | 20811.57128 | 15420.23 | 24.3078 | 1123824.8 | 0
HSS2.875X0.125 | HSS73X3.2 | 5.4615472 | 651.6116 | 0 | 0 | 0 | 0 | 0 | 0 | 0 | 0 | 398749.7 | 14486.16 | 10930.17 | 24.7904 | 398749.7 | 14486.16 | 10930.17 | 24.7904 | 799164.3 | 0
HSS2.500X0.250 | HSS63.5X6.4 | 8.9438416 | 1070.9656 | 0 | 0 | 0 | 0 | 0 | 0 | 0 | 0 | 449529.9 | 19664.4768 | 14125.65 | 20.4724 | 449529.9 | 19664.4768 | 14125.65 | 20.4724 | 894897.6 | 0
HSS2.500X0.188 | HSS63.5X4.8 | 6.919944 | 819.3532 | 0 | 0 | 0 | 0 | 0 | 0 | 0 | 0 | 360040.2 | 15453 | 11339.85 | 20.955 | 360040.2 | 15453 | 11339.85 | 20.955 | 720080.4 | 0
HSS2.500X0.125 | HSS63.5X3.2 | 4.7174672 | 560.64404 | 0 | 0 | 0 | 0 | 0 | 0 | 0 | 0 | 257647.3 | 10815.46224 | 8111.59668 | 21.4376 | 257647.3 | 10815.46224 | 8111.59668 | 21.4376 | 516127 | 0
HSS2.375X0.250 | HSS60.3X6.4 | 8.4527488 | 1012.9012 | 0 | 0 | 0 | 0 | 0 | 0 | 0 | 0 | 378770.6 | 17534.15848 | 12552.49 | 19.3548 | 378770.6 | 17534.15848 | 12552.49 | 19.3548 | 757541.2 | 0
HSS2.375X0.218 | HSS60.3X5.5 | 7.4854448 | 896.7724 | 0 | 0 | 0 | 0 | 0 | 0 | 0 | 0 | 344223.4 | 15797.13 | 11405.4 | 19.5834 | 344223.4 | 15797.13 | 11405.4 | 19.5834 | 686781.9 | 0
HSS2.375X0.188 | HSS60.3X4.8 | 6.547904 | 774.192 | 0 | 0 | 0 | 0 | 0 | 0 | 0 | 0 | 305097.6 | 13847.06908 | 10110.82 | 19.8374 | 305097.6 | 13847.06908 | 10110.82 | 19.8374 | 611860.2 | 0
HSS2.375X0.154 | HSS60.3X3.9 | 5.4466656 | 645.16 | 0 | 0 | 0 | 0 | 0 | 0 | 0 | 0 | 260977.1 | 11683.98 | 8652.369792 | 20.0914 | 260977.1 | 11683.98 | 8652.369792 | 20.0914 | 520289.282 | 0
HSS2.375X0.125 | HSS60.3X3.2 | 4.4793616 | 530.96668 | 0 | 0 | 0 | 0 | 0 | 0 | 0 | 0 | 219354 | 9701.141888 | 7259.469352 | 20.32 | 219354 | 9701.141888 | 7259.469352 | 20.32 | 437043 | 0
HSS1.900X0.145 | HSS48.3X3.7 | 4.0477952 | 483.22484 | 0 | 0 | 0 | 0 | 0 | 0 | 0 | 0 | 121955.8 | 6898.953944 | 5063.602776 | 15.9004 | 121955.8 | 6898.953944 | 5063.602776 | 15.9004 | 243911.6 | 0
HSS1.660X0.140 | HSS42.2X3.6 | 3.3781232 | 403.225 | 0 | 0 | 0 | 0 | 0 | 0 | 0 | 0 | 76586.58 | 4998.05452 | 3637.928208 | 13.7922 | 76586.58 | 4998.05452 | 3637.928208 | 13.7922 | 153173.2 | 0
PIPE1/2STD | PIPE13STD | 1.26791232 | 161.29 | 0 | 0 | 0 | 0 | 2.7686 | 0 | 0 | 0 | 7117.557 | 961.9206568 | 666.9535048 | 6.6294 | 7117.557 | 961.9206568 | 666.9535048 | 6.6294 | 14235.11 | 0
PIPE3/4STD | PIPE19STD | 1.6816208 | 214.83828 | 0 | 0 | 0 | 0 | 2.8702 | 0 | 0 | 0 | 15400.56 | 1633.79 | 1155.288012 | 8.4836 | 15400.56 | 1633.79 | 1155.288012 | 8.4836 | 30842.75 | 0
PIPE1STD | PIPE25STD | 2.5001088 | 318.70904 | 0 | 0 | 0 | 0 | 3.3782 | 0 | 0 | 0 | 36337 | 3064.380968 | 2179.479512 | 10.6934 | 36337 | 3064.380968 | 2179.479512 | 10.6934 | 72840.49948 | 0
PIPE1-1/4STD | PIPE32STD | 3.3781232 | 431.61204 | 0 | 0 | 0 | 0 | 3.556 | 0 | 0 | 0 | 81165.13 | 5309.408736 | 3850.96004 | 13.716 | 81165.13 | 5309.408736 | 3850.96004 | 13.716 | 161914 | 0
PIPE1-1/2STD | PIPE38STD | 4.0477952 | 515.48284 | 0 | 0 | 0 | 0 | 3.683 | 0 | 0 | 0 | 129031.7 | 7341.404672 | 5342.182864 | 15.8242 | 129031.7 | 7341.404672 | 5342.182864 | 15.8242 | 258063.5 | 0
PIPE2STD | PIPE51STD | 5.4466656 | 690.3212 | 0 | 0 | 0 | 0 | 3.9116 | 0 | 0 | 0 | 277210.1 | 12470.56 | 9193.142904 | 19.9898 | 277210.1 | 12470.56 | 9193.142904 | 19.9898 | 553587.8 | 0
PIPE2-1/2STD | PIPE64STD | 8.631328 | 1096.772 | 0 | 0 | 0 | 0 | 5.1562 | 0 | 0 | 0 | 636834.1 | 23761.2428 | 17370.28784 | 24.0538 | 636834.1 | 23761.2428 | 17370.28784 | 24.0538 | 1273668.2 | 0
PIPE3STD | PIPE75STD | 11.2802528 | 1438.7068 | 0 | 0 | 0 | 0 | 5.4864 | 0 | 0 | 0 | 1257018.9 | 38181.85912 | 28185.75008 | 29.464 | 1257018.9 | 38181.85912 | 28185.75008 | 29.464 | 2509875.5 | 0
PIPE3-1/2STD | PIPE89STD | 13.5720192 | 1729.0288 | 0 | 0 | 0 | 0 | 5.7404 | 0 | 0 | 0 | 1993748.5 | 52766.34608 | 39165.08296 | 34.036 | 1993748.5 | 52766.34608 | 39165.08296 | 34.036 | 3987497.1 | 0
PIPE4STD | PIPE102STD | 16.072128 | 2045.1572 | 0 | 0 | 0 | 0 | 6.0198 | 0 | 0 | 0 | 3009353.2 | 70628.24584 | 52602.47544 | 38.354 | 3009353.2 | 70628.24584 | 52602.47544 | 38.354 | 6035355.7 | 0
PIPE5STD | PIPE127STD | 21.727136 | 2774.188 | 0 | 0 | 0 | 0 | 6.5532 | 0 | 0 | 0 | 6326717.7 | 119134 | 89309.4988 | 47.752 | 6326717.7 | 119134 | 89309.4988 | 47.752 | 12611812.2 | 0
PIPE6STD | PIPE152STD | 28.27504 | 3599.9928 | 0 | 0 | 0 | 0 | 7.112 | 0 | 0 | 0 | 11696103.1 | 185173.8232 | 139290.044 | 57.15 | 11696103.1 | 185173.8232 | 139290.044 | 57.15 | 23433829.3 | 0
PIPE8STD | PIPE203STD | 42.561376 | 5419.344 | 0 | 0 | 0 | 0 | 8.1788 | 0 | 0 | 0 | 30176778.4 | 363792.8208 | 275302.6752 | 74.676 | 30176778.4 | 363792.8208 | 275302.6752 | 74.676 | 60353556.7 | 0
PIPE10STD | PIPE254STD | 60.27048 | 7677.404 | 0 | 0 | 0 | 0 | 9.271 | 0 | 0 | 0 | 67013259.5 | 645650.3216 | 489973.2136 | 93.218 | 67013259.5 | 645650.3216 | 489973.2136 | 93.218 | 133610287.6 | 0
PIPE12STD | PIPE310STD | 73.812736 | 9419.336 | 0 | 0 | 0 | 0 | 9.525 | 0 | 0 | 0 | 116128567.7 | 940617.4736 | 717753.4032 | 111.252 | 116128567.7 | 940617.4736 | 717753.4032 | 111.252 | 232673366.9 | 0
PIPE1/2XS | PIPE13XS | 1.6220944 | 206.4512 | 0 | 0 | 0 | 0 | 3.7338 | 0 | 0 | 0 | 8366.252 | 1174.952 | 783.3016592 | 6.35 | 8366.252 | 1174.952 | 783.3016592 | 6.35 | 16732.5 | 0
PIPE3/4XS | PIPE19XS | 2.2024768 | 279.35428 | 0 | 0 | 0 | 0 | 3.9116 | 0 | 0 | 0 | 18647.17 | 2048.383 | 1397.817 | 8.1534 | 18647.17 | 2048.383 | 1397.817 | 8.1534 | 37294.34 | 0
PIPE1XS | PIPE25XS | 3.2293072 | 412.25724 | 0 | 0 | 0 | 0 | 4.5466 | 0 | 0 | 0 | 44120.53 | 3818.185912 | 2638.317304 | 10.3378 | 44120.53 | 3818.185912 | 2638.317304 | 10.3378 | 87824.83 | 0
PIPE1-1/4XS | PIPE32XS | 4.46448 | 568.38596 | 0 | 0 | 0 | 0 | 4.8514 | 0 | 0 | 0 | 100728 | 6784.244496 | 4768.635624 | 13.3096 | 100728 | 6784.244496 | 4768.635624 | 13.3096 | 201456 | 0
PIPE1-1/2XS | PIPE38XS | 5.4020208 | 690.3212 | 0 | 0 | 0 | 0 | 5.08 | 0 | 0 | 0 | 162746.5 | 9520.884184 | 6751.470368 | 15.367 | 162746.5 | 9520.884184 | 6751.470368 | 15.367 | 325493 | 0
PIPE2XS | PIPE51XS | 7.4854448 | 954.8368 | 0 | 0 | 0 | 0 | 5.5372 | 0 | 0 | 0 | 361288.9 | 16714.80528 | 11978.94 | 19.4564 | 361288.9 | 16714.80528 | 11978.94 | 19.4564 | 724242.7 | 0
PIPE2-1/2XS | PIPE64XS | 11.4141872 | 1451.61 | 0 | 0 | 0 | 0 | 7.0104 | 0 | 0 | 0 | 799164.3 | 30643.80968 | 21958.66576 | 23.4696 | 799164.3 | 30643.80968 | 21958.66576 | 23.4696 | 1602491.0 | 0
PIPE3XS | PIPE75XS | 15.328048 | 1948.3832 | 0 | 0 | 0 | 0 | 7.62 | 0 | 0 | 0 | 1619140.2 | 50472.15712 | 36543.15272 | 28.956 | 1619140.2 | 50472.15712 | 36543.15272 | 28.956 | 3242442.8 | 0
PIPE3-1/2XS | PIPE89XS | 18.602 | 2374.1888 | 0 | 0 | 0 | 0 | 8.0772 | 0 | 0 | 0 | 2613933.4 | 70792.11648 | 51455.38096 | 33.274 | 2613933.4 | 70792.11648 | 51455.38096 | 33.274 | 5244516.0 | 0
PIPE4XS | PIPE102XS | 22.3224 | 2845.1556 | 0 | 0 | 0 | 0 | 8.5598 | 0 | 0 | 0 | 3999984.0 | 95864.3244 | 69972.76328 | 37.592 | 3999984.0 | 95864.3244 | 69972.76328 | 37.592 | 7991643.4 | 0
PIPE5XS | PIPE127XS | 30.953728 | 3941.9276 | 0 | 0 | 0 | 0 | 9.525 | 0 | 0 | 0 | 8615990.5 | 165509.3464 | 121755.9 | 46.736 | 8615990.5 | 165509.3464 | 121755.9 | 46.736 | 17190357.9 | 0
PIPE6XS | PIPE152XS | 42.561376 | 5419.344 | 0 | 0 | 0 | 0 | 10.9728 | 0 | 0 | 0 | 16857372.7 | 272025.2624 | 199922.1808 | 55.626 | 16857372.7 | 272025.2624 | 199922.1808 | 55.626 | 33714745.5 | 0
PIPE8XS | PIPE203XS | 64.586144 | 8258.048 | 0 | 0 | 0 | 0 | 12.7 | 0 | 0 | 0 | 44120531.1 | 540773.112 | 401483.068 | 73.152 | 44120531.1 | 540773.112 | 401483.068 | 73.152 | 87824830.8 | 0
PIPE10XS | PIPE254XS | 81.551168 | 10387.076 | 0 | 0 | 0 | 0 | 12.7 | 0 | 0 | 0 | 88241062.2 | 861959.5664 | 645650.3216 | 92.202 | 88241062.2 | 861959.5664 | 645650.3216 | 92.202 | 176482124.5 | 0
PIPE12XS | PIPE310XS | 97.47448 | 12387.072 | 0 | 0 | 0 | 0 | 12.7 | 0 | 0 | 0 | 150675776.1 | 1230668.5 | 929146.5288 | 109.982 | 150675776.1 | 1230668.5 | 929146.5288 | 109.982 | 300935320.7 | 0
PIPE2XXS | PIPE51XXS | 13.4529664 | 1716.1256 | 0 | 0 | 0 | 0 | 11.0744 | 0 | 0 | 0 | 545263.2 | 27366.39688 | 18025.7704 | 17.8562 | 545263.2 | 27366.39688 | 18025.7704 | 17.8562 | 1090526.3 | 0
PIPE2-1/2XXS | PIPE64XXS | 20.387792 | 2599.9948 | 0 | 0 | 0 | 0 | 14.0208 | 0 | 0 | 0 | 1194584.2 | 49652.80392 | 32774.128 | 21.4376 | 1194584.2 | 49652.80392 | 32774.128 | 21.4376 | 2389168.4 | 0
PIPE3XXS | PIPE75XXS | 27.679776 | 3529.0252 | 0 | 0 | 0 | 0 | 15.24 | 0 | 0 | 0 | 2493226.2 | 83901.76768 | 56043.75888 | 26.67 | 2493226.2 | 83901.76768 | 56043.75888 | 26.67 | 4994777.1 | 0
PIPE4XXS | PIPE102XXS | 41.073216 | 5225.796 | 0 | 0 | 0 | 0 | 17.1196 | 0 | 0 | 0 | 6368340.8 | 163379 | 111268.2 | 34.798 | 6368340.8 | 163379 | 111268.2 | 34.798 | 12736681.6 | 0
PIPE5XXS | PIPE127XXS | 57.442976 | 7290.308 | 0 | 0 | 0 | 0 | 19.05 | 0 | 0 | 0 | 13985375.9 | 286773.62 | 198283.4744 | 43.688 | 13985375.9 | 286773.62 | 198283.4744 | 43.688 | 28012374.9 | 0
PIPE6XXS | PIPE152XXS | 79.170112 | 10064.496 | 0 | 0 | 0 | 0 | 21.9456 | 0 | 0 | 0 | 27596143.5 | 473586.1496 | 327741.28 | 52.324 | 27596143.5 | 473586.1496 | 327741.28 | 52.324 | 55358779.6 | 0
PIPE8XXS | PIPE203XXS | 107.8916 | 13741.908 | 0 | 0 | 0 | 0 | 22.225 | 0 | 0 | 0 | 67429490.9 | 865236.9792 | 616153.6064 | 70.104 | 67429490.9 | 865236.9792 | 616153.6064 | 70.104 | 134858981.9 | 0
IPE AA 80 | IPE AA 80 | 4.9518 | 630 | 78 | 46 | 3.2 | 4.2 |  | 5 | 5.47619 | 18.625 | 641000 | 18900 | 16400 | 31.9 | 68500 | 4700 | 2980 | 10.4 | 3830 | 90000000
IPE A 80 | IPE A 80 | 5.0304 | 640 | 78 | 46 | 3.3 | 4.2 |  | 5 | 5.47619 | 18.06061 | 644000 | 19000 | 16500 | 31.8 | 68500 | 4700 | 2980 | 10.4 | 3930 | 90000000
IPE 80 | IPE 80 | 5.9736 | 760 | 80 | 46 | 3.8 | 5.2 |  | 5 | 4.423077 | 15.68421 | 801000 | 23200 | 20000 | 32.4 | 84900 | 5800 | 3690 | 10.5 | 6720 | 120000000
IPE AA 100 | IPE AA 100 | 6.7596 | 860 | 97.6 | 55 | 3.6 | 4.5 |  | 7 | 6.111111 | 20.72222 | 1360000 | 31900 | 27900 | 39.8 | 126000 | 7200 | 4570 | 12.1 | 6720 | 270000000
IPE A 100 | IPE A 100 | 6.9168 | 880 | 98 | 55 | 3.6 | 4.7 |  | 7 | 5.851064 | 20.72222 | 1410000 | 33000 | 28800 | 40.1 | 131000 | 7500 | 4770 | 12.2 | 7270 | 280000000
IPE 100 | IPE 100 | 8.0958 | 1030 | 100 | 55 | 4.1 | 5.7 |  | 7 | 4.824561 | 18.19512 | 1710000 | 39400 | 34200 | 40.7 | 159000 | 9200 | 5790 | 12.4 | 11570 | 350000000
IPE AA 120 | IPE AA 120 | 8.4102 | 1070 | 117 | 64 | 3.8 | 4.8 |  | 7 | 6.666667 | 24.57895 | 2440000 | 47600 | 41700 | 47.9 | 211000 | 10400 | 6590 | 14.1 | 8900 | 660000000
IPE A 120 | IPE A 120 | 8.646 | 1100 | 117.6 | 64 | 3.8 | 5.1 |  | 7 | 6.27451 | 24.57895 | 2570000 | 49900 | 43800 | 48.3 | 224000 | 11000 | 7000 | 14.2 | 9960 | 710000000
IPE 120 | IPE 120 | 10.3752 | 1320 | 120 | 64 | 4.4 | 6.3 |  | 7 | 5.079365 | 21.22727 | 3180000 | 60700 | 53000 | 49 | 277000 | 13600 | 8650 | 14.5 | 16900 | 890000000
IPE AA 140 | IPE AA 140 | 10.0608 | 1280 | 136.6 | 73 | 3.8 | 5.2 |  | 7 | 7.019231 | 29.52632 | 4070000 | 67600 | 59700 | 56.4 | 338000 | 14500 | 9270 | 16.3 | 11530 | 1460000000
IPE A 140 | IPE A 140 | 10.5324 | 1340 | 137.4 | 73 | 3.8 | 5.6 |  | 7 | 6.517857 | 29.52632 | 4350000 | 71600 | 63300 | 57 | 364000 | 15500 | 10000 | 16.5 | 13380 | 1580000000
IPE 140 | IPE 140 | 12.8904 | 1640 | 140 | 73 | 4.7 | 6.9 |  | 7 | 5.289855 | 23.87234 | 5410000 | 88300 | 77300 | 57.4 | 449000 | 19300 | 12300 | 16.5 | 23990 | 1980000000
IPE AA 160 | IPE AA 160 | 12.3402 | 1570 | 156.4 | 82 | 4 | 5.6 |  | 9 | 7.321429 | 31.8 | 6590000 | 95200 | 84300 | 64.8 | 517000 | 19700 | 12600 | 18.1 | 17500 | 2930000000
IPE A 160 | IPE A 160 | 12.7332 | 1620 | 157 | 82 | 4 | 5.9 |  | 9 | 6.949153 | 31.8 | 6890000 | 99100 | 87800 | 65.3 | 544000 | 20700 | 13300 | 18.3 | 19340 | 3090000000
IPE 160 | IPE 160 | 15.7986 | 2010 | 160 | 82 | 5 | 7.4 |  | 9 | 5.540541 | 25.44 | 8690000 | 124000 | 109000 | 65.8 | 683000 | 26100 | 16700 | 18.4 | 35410 | 3960000000
IPE AA 180 | IPE AA 180 | 14.934 | 1900 | 176.4 | 91 | 4.3 | 6.2 |  | 9 | 7.33871 | 33.95349 | 10200000 | 131000 | 116000 | 73.2 | 781000 | 26700 | 17200 | 20.3 | 24320 | 5640000000
IPE A 180 | IPE A 180 | 15.4056 | 1960 | 177 | 91 | 4.3 | 6.5 |  | 9 | 7 | 33.95349 | 10630000 | 135000 | 120000 | 73.7 | 819000 | 28000 | 18000 | 20.5 | 26730 | 5930000000
IPE 180 | IPE 180 | 18.7854 | 2390 | 180 | 91 | 5.3 | 8 |  | 9 | 5.6875 | 27.54717 | 13170000 | 166000 | 146000 | 74.2 | 1010000 | 34600 | 22200 | 20.5 | 47260 | 7430000000
IPE O 180 | IPE O 180 | 21.3006 | 2710 | 182 | 92 | 6 | 9 |  | 9 | 5.111111 | 24.33333 | 15050000 | 189000 | 165000 | 74.5 | 1170000 | 39900 | 25500 | 20.8 | 66470 | 8740000000
IPE AA 200 | IPE AA 200 | 17.9994 | 2290 | 196.4 | 100 | 4.5 | 6.7 |  | 12 | 7.462687 | 35.33333 | 15330000 | 176000 | 156000 | 81.9 | 1120000 | 35000 | 22400 | 22.1 | 38090 | 10100000000
IPE A 200 | IPE A 200 | 18.471 | 2350 | 197 | 100 | 4.5 | 7 |  | 12 | 7.142857 | 35.33333 | 15910000 | 182000 | 162000 | 82.3 | 1170000 | 36500 | 23400 | 22.3 | 41350 | 10500000000
IPE 200 | IPE 200 | 22.401 | 2850 | 200 | 100 | 5.6 | 8.5 |  | 12 | 5.882353 | 28.39286 | 19430000 | 221000 | 194000 | 82.6 | 1420000 | 44600 | 28500 | 22.4 | 69160 | 13000000000
IPE O 200 | IPE O 200 | 25.152 | 3200 | 202 | 102 | 6.2 | 9.5 |  | 12 | 5.368421 | 25.64516 | 22110000 | 249000 | 219000 | 83.2 | 1690000 | 51900 | 33100 | 23 | 93570 | 15600000000
IPE AA 220 | IPE AA 220 | 21.222 | 2700 | 216.4 | 110 | 4.7 | 7.4 |  | 12 | 7.432432 | 37.78723 | 22190000 | 230000 | 205000 | 90.7 | 1650000 | 46500 | 29900 | 24.7 | 50570 | 17900000000
IPE A 220 | IPE A 220 | 22.2438 | 2830 | 217 | 110 | 5 | 7.7 |  | 12 | 7.142857 | 35.52 | 23170000 | 240000 | 214000 | 90.5 | 1710000 | 48500 | 31200 | 24.6 | 56790 | 18700000000
IPE 220 | IPE 220 | 26.2524 | 3340 | 220 | 110 | 5.9 | 9.2 |  | 12 | 5.978261 | 30.10169 | 27720000 | 285000 | 252000 | 91.1 | 2050000 | 58100 | 37300 | 24.8 | 90310 | 22700000000
IPE O 220 | IPE O 220 | 29.3964 | 3740 | 222 | 112 | 6.6 | 10.2 |  | 12 | 5.490196 | 26.90909 | 31340000 | 321000 | 282000 | 91.6 | 2400000 | 66900 | 42800 | 25.3 | 121700 | 26800000000
IPE AA 240 | IPE AA 240 | 24.9162 | 3170 | 236.4 | 120 | 4.8 | 8 |  | 15 | 7.5 | 39.66667 | 31540000 | 298000 | 267000 | 99.7 | 2310000 | 60000 | 38600 | 27 | 76080 | 30100000000
IPE A 240 | IPE A 240 | 26.1738 | 3330 | 237 | 120 | 5.2 | 8.3 |  | 15 | 7.228916 | 36.61538 | 32900000 | 312000 | 278000 | 99.4 | 2400000 | 62400 | 40000 | 26.8 | 85030 | 31300000000
IPE 240 | IPE 240 | 30.7326 | 3910 | 240 | 120 | 6.2 | 9.8 |  | 15 | 6.122449 | 30.70968 | 38920000 | 367000 | 324000 | 99.7 | 2840000 | 73900 | 47300 | 26.9 | 129500 | 37400000000
IPE O 240 | IPE O 240 | 34.3482 | 4370 | 242 | 122 | 7 | 10.8 |  | 15 | 5.648148 | 27.2 | 43690000 | 410000 | 361000 | 100 | 3290000 | 84400 | 53900 | 27.4 | 170900 | 43700000000
IPE A 270 | IPE A 270 | 30.8112 | 3920 | 267 | 135 | 5.5 | 8.7 |  | 15 | 7.758621 | 39.92727 | 49170000 | 413000 | 368000 | 112 | 3580000 | 82300 | 53000 | 30.2 | 104100 | 59500000000
IPE 270 | IPE 270 | 36.0774 | 4590 | 270 | 135 | 6.6 | 10.2 |  | 15 | 6.617647 | 33.27273 | 57900000 | 484000 | 429000 | 112 | 4200000 | 97000 | 62200 | 30.2 | 159000 | 70600000000
IPE O 270 | IPE O 270 | 42.2868 | 5380 | 274 | 136 | 7.5 | 12.2 |  | 15 | 5.57377 | 29.28 | 69470000 | 575000 | 507000 | 114 | 5140000 | 118000 | 75500 | 30.9 | 249900 | 87600000000
IPE A 300 | IPE A 300 | 36.549 | 4650 | 297 | 150 | 6.1 | 9.2 |  | 15 | 8.152174 | 40.7541 | 71730000 | 542000 | 483000 | 124 | 5190000 | 107000 | 69200 | 33.4 | 133500 | 107000000000
IPE 300 | IPE 300 | 42.2868 | 5380 | 300 | 150 | 7.1 | 10.7 |  | 15 | 7.009346 | 35.01408 | 83560000 | 628000 | 557000 | 125 | 6040000 | 125000 | 80500 | 33.5 | 199200 | 126000000000
IPE O 300 | IPE O 300 | 49.3608 | 6280 | 304 | 152 | 8 | 12.7 |  | 15 | 5.984252 | 31.075 | 99940000 | 744000 | 658000 | 126 | 7460000 | 153000 | 98100 | 34.5 | 309800 | 158000000000
IPE A 330 | IPE A 330 | 42.9942 | 5470 | 327 | 160 | 6.5 | 10 |  | 18 | 8 | 41.69231 | 102300000 | 702000 | 626000 | 137 | 6850000 | 133000 | 85600 | 35.4 | 196400 | 172000000000
IPE 330 | IPE 330 | 49.2036 | 6260 | 330 | 160 | 7.5 | 11.5 |  | 18 | 6.956522 | 36.13333 | 117700000 | 804000 | 713000 | 137 | 7880000 | 154000 | 98500 | 35.5 | 280600 | 199000000000
IPE O 330 | IPE O 330 | 57.0636 | 7260 | 334 | 162 | 8.5 | 13.5 |  | 18 | 6 | 31.88235 | 139100000 | 943000 | 833000 | 138 | 9600000 | 185000 | 119000 | 36.4 | 422000 | 246000000000
IPE A 360 | IPE A 360 | 50.304 | 6400 | 357.6 | 170 | 6.6 | 11.5 |  | 18 | 7.391304 | 45.24242 | 145200000 | 907000 | 812000 | 151 | 9440000 | 172000 | 111000 | 38.4 | 273700 | 282000000000
IPE 360 | IPE 360 | 57.1422 | 7270 | 360 | 170 | 8 | 12.7 |  | 18 | 6.692913 | 37.325 | 162700000 | 1019000 | 904000 | 150 | 10430000 | 191000 | 123000 | 37.9 | 374400 | 314000000000
IPE O 360 | IPE O 360 | 66.1026 | 8410 | 364 | 172 | 9.2 | 14.7 |  | 18 | 5.85034 | 32.45652 | 190500000 | 1186000 | 1047000 | 151 | 12510000 | 227000 | 146000 | 38.6 | 557400 | 380000000000
IPE A 400 | IPE A 400 | 57.4566 | 7310 | 397 | 180 | 7 | 12 |  | 21 | 7.5 | 47.28571 | 202900000 | 1144000 | 1022000 | 167 | 11710000 | 202000 | 130000 | 40 | 361600 | 432000000000
IPE 400 | IPE 400 | 66.417 | 8450 | 400 | 180 | 8.6 | 13.5 |  | 21 | 6.666667 | 38.48837 | 231300000 | 1307000 | 1160000 | 166 | 13180000 | 229000 | 146000 | 39.5 | 512800 | 490000000000
IPE O 400 | IPE O 400 | 75.7704 | 9640 | 404 | 182 | 9.7 | 15.5 |  | 21 | 5.870968 | 34.12371 | 267500000 | 1502000 | 1324000 | 167 | 15640000 | 269000 | 172000 | 40.3 | 733400 | 588000000000
IPE V 400 | IPE V 400 | 84.102 | 10700 | 408 | 182 | 10.6 | 17.5 |  | 21 | 5.2 | 31.22642 | 301400000 | 1681000 | 1477000 | 168 | 17660000 | 304000 | 194000 | 40.6 | 995900 | 673000000000
IPE A 450 | IPE A 450 | 67.2816 | 8560 | 447 | 190 | 7.6 | 13.1 |  | 21 | 7.251908 | 49.84211 | 297600000 | 1494000 | 1331000 | 187 | 15020000 | 246000 | 158000 | 41.9 | 471300 | 705000000000
IPE 450 | IPE 450 | 77.6568 | 9880 | 450 | 190 | 9.4 | 14.6 |  | 21 | 6.506849 | 40.29787 | 337400000 | 1702000 | 1500000 | 185 | 16760000 | 276000 | 176000 | 41.2 | 667500 | 791000000000
IPE O 450 | IPE O 450 | 92.5122 | 11770 | 456 | 192 | 11 | 17.6 |  | 21 | 5.454545 | 34.43636 | 409200000 | 2046000 | 1795000 | 187 | 20850000 | 341000 | 217000 | 42.1 | 1090000 | 998000000000
IPE V 450 | IPE V 450 | 103.752 | 13200 | 460 | 194 | 12.4 | 19.6 |  | 21 | 4.94898 | 30.54839 | 462000000 | 2301000 | 2008000 | 187 | 23970000 | 389000 | 247000 | 42.6 | 1489000 | 1162000000000
IPE A 500 | IPE A 500 | 79.4646 | 10110 | 497 | 200 | 8.4 | 14.5 |  | 21 | 6.896552 | 50.71429 | 429300000 | 1946000 | 1728000 | 206 | 19390000 | 302000 | 194000 | 43.8 | 642800 | 1125000000000
IPE 500 | IPE 500 | 90.783 | 11550 | 500 | 200 | 10.2 | 16 |  | 21 | 6.25 | 41.76471 | 482000000 | 2194000 | 1930000 | 204 | 21420000 | 336000 | 214000 | 43.1 | 891000 | 1249000000000
IPE O 500 | IPE O 500 | 107.4462 | 13670 | 506 | 202 | 12 | 19 |  | 21 | 5.315789 | 35.5 | 577800000 | 2613000 | 2284000 | 206 | 26220000 | 409000 | 260000 | 43.8 | 1428000 | 1548000000000
IPE V 500 | IPE V 500 | 128.9826 | 16410 | 514 | 204 | 14.2 | 23 |  | 21 | 4.434783 | 30 | 707200000 | 3168000 | 2751000 | 207 | 32710000 | 506000 | 320000 | 44.6 | 2415000 | 1971000000000
IPE A 550 | IPE A 550 | 92.1978 | 11730 | 547 | 210 | 9 | 15.7 |  | 24 | 6.687898 | 51.95556 | 599800000 | 2475000 | 2193000 | 226 | 24320000 | 362000 | 232000 | 45.5 | 893000 | 1710000000000
IPE 550 | IPE 550 | 105.6384 | 13440 | 550 | 210 | 11.1 | 17.2 |  | 24 | 6.104651 | 42.12613 | 671200000 | 2787000 | 2440000 | 224 | 26680000 | 401000 | 254000 | 44.5 | 1228000 | 1884000000000
IPE O 550 | IPE O 550 | 122.6946 | 15610 | 556 | 212 | 12.7 | 20.2 |  | 24 | 5.247525 | 36.8189 | 791600000 | 3263000 | 2847000 | 225 | 32240000 | 481000 | 304000 | 45.5 | 1871000 | 2302000000000
IPE V 550 | IPE V 550 | 158.772 | 20200 | 566 | 216 | 17.1 | 25.2 |  | 24 | 4.285714 | 27.34503 | 1023400000 | 4204000 | 3616000 | 225 | 42640000 | 632000 | 395000 | 45.9 | 3724000 | 3118000000000
IPE A 600 | IPE A 600 | 107.682 | 13700 | 597 | 220 | 9.8 | 17.5 |  | 24 | 6.285714 | 52.44898 | 829200000 | 3141000 | 2778000 | 246 | 31160000 | 442000 | 283000 | 47.7 | 1221000 | 2607000000000
IPE 600 | IPE 600 | 122.616 | 15600 | 600 | 220 | 12 | 19 |  | 24 | 5.789474 | 42.83333 | 920800000 | 3512000 | 3070000 | 243 | 33870000 | 486000 | 308000 | 46.6 | 1652000 | 2846000000000
IPE O 600 | IPE O 600 | 154.6848 | 19680 | 610 | 224 | 15 | 24 |  | 24 | 4.666667 | 34.26667 | 1183000000 | 4471000 | 3879000 | 245 | 45210000 | 640000 | 404000 | 47.9 | 3164000 | 3860000000000
IPE V 600 | IPE V 600 | 183.7668 | 23380 | 618 | 228 | 18 | 28 |  | 24 | 4.071429 | 28.55556 | 1415800000 | 5324000 | 4581000 | 246 | 55690000 | 780000 | 488000 | 48.8 | 5058000 | 4846000000000
IPE 750 x 134 | IPE 750 x 134 | 134.0916 | 17060 | 750 | 264 | 12 | 15.5 |  | 17 | 8.516129 | 57.08333 | 1507000000 | 4644000 | 4018000 | 297 | 47880000 | 570000 | 362000 | 53 | 1196000 | 6440000000000
IPE 750 x 147 | IPE 750 x 147 | 147.375 | 18750 | 753 | 265 | 13.2 | 17 |  | 17 | 7.794118 | 51.89394 | 1661000000 | 5110000 | 4411000 | 298 | 52890000 | 631000 | 399000 | 53.1 | 1571000 | 7141000000000
IPE 750 x 173 | IPE 750 x 173 | 173.9418 | 22130 | 762 | 267 | 14.4 | 21.6 |  | 17 | 6.180556 | 47.55556 | 2058000000 | 6218000 | 5402000 | 305 | 68730000 | 810000 | 515000 | 55.7 | 2704000 | 9391000000000
IPE 750 x 196 | IPE 750 x 196 | 197.1288 | 25080 | 770 | 268 | 15.6 | 25.4 |  | 17 | 5.275591 | 43.92308 | 2403000000 | 7174000 | 6241000 | 310 | 81750000 | 959000 | 610000 | 57.1 | 4059000 | 11290000000000
IPE 750 x 220 | IPE 750 x 220 | 220.6302 | 28070 | 779 | 266 | 16.5 | 30 |  | 17 | 4.433333 | 41.51515 | 2782000000 | 8198000 | 7143000 | 314.8 | 94400000 | 1113000 | 709900 | 58 | 6071000 | 13200000000000
HE 100 AA | HE 100 AA | 12.2616 | 1560 | 91 | 100 | 4.2 | 5.5 |  | 12 | 9.090909 | 13.33333 | 2365000 | 58360 | 51980 | 38.9 | 920600 | 28440 | 18410 | 24.3 | 23254.45 | 1680000000
HE 100 A | HE 100 A | 16.6632 | 2120 | 96 | 100 | 5 | 8 |  | 12 | 6.25 | 11.2 | 3492000 | 83010 | 72760 | 40.6 | 1338000 | 41140 | 26760 | 25.1 | 52835.15 | 2580000000
HE 100 B | HE 100 B | 20.436 | 2600 | 100 | 100 | 6 | 10 |  | 12 | 5 | 9.333333 | 4495000 | 104200 | 89910 | 41.6 | 1673000 | 51420 | 33450 | 25.3 | 93309.03 | 3380000000
HE 100 C | HE 100 C | 30.8898 | 3930 | 110 | 103 | 9 | 15 |  | 12 | 3.433333 | 6.222222 | 7587000 | 165700 | 137900 | 43.9 | 2743000 | 82070 | 53270 | 26.4 | 291097.6 | 6190000000
HE 100 M | HE 100 M | 41.8152 | 5320 | 120 | 106 | 12 | 20 |  | 12 | 2.65 | 4.666667 | 11430000 | 235800 | 190400 | 46.3 | 3992000 | 116300 | 75310 | 27.4 | 672378.9 | 9930000000
HE 120 AA | HE 120 AA | 14.6196 | 1860 | 109 | 120 | 4.2 | 5.5 |  | 12 | 10.90909 | 17.61905 | 4134000 | 84120 | 75850 | 47.2 | 1588000 | 40620 | 26470 | 29.3 | 25917.31 | 4240000000
HE 120 A | HE 120 A | 19.8858 | 2530 | 114 | 120 | 5 | 8 |  | 12 | 7.5 | 14.8 | 6062000 | 119500 | 106300 | 48.9 | 2309000 | 58850 | 38480 | 30.2 | 60411.81 | 6470000000
HE 120 B | HE 120 B | 26.724 | 3400 | 120 | 120 | 6.5 | 11 |  | 12 | 5.454545 | 11.38462 | 8644000 | 165200 | 144100 | 50.4 | 3175000 | 80970 | 52920 | 30.6 | 139345.7 | 9410000000
HE 120 C | HE 120 C | 39.2214 | 4990 | 130 | 123 | 9.5 | 16 |  | 12 | 3.84375 | 7.789474 | 13880000 | 252900 | 213500 | 52.7 | 4976000 | 124100 | 80920 | 31.5 | 407276.4 | 1.617e+10
HE 120 M | HE 120 M | 52.1904 | 6640 | 140 | 126 | 12.5 | 21 |  | 12 | 3 | 5.92 | 20180000 | 350600 | 288200 | 55.1 | 7028000 | 171600 | 111600 | 32.5 | 905155.6 | 24790000000
HE 140 AA | HE 140 AA | 18.078 | 2300 | 128 | 140 | 4.3 | 6 |  | 12 | 11.66667 | 21.39535 | 7195000 | 123800 | 112400 | 55.9 | 2748000 | 59930 | 39260 | 34.5 | 34339.03 | 10210000000
HE 140 A | HE 140 A | 24.6804 | 3140 | 133 | 140 | 5.5 | 8.5 |  | 12 | 8.235294 | 16.72727 | 10330000 | 173500 | 155400 | 57.3 | 3893000 | 84850 | 55620 | 35.2 | 81016.64 | 15060000000
HE 140 B | HE 140 B | 33.798 | 4300 | 140 | 140 | 7 | 12 |  | 12 | 5.833333 | 13.14286 | 15090000 | 245400 | 215600 | 59.3 | 5497000 | 119800 | 78520 | 35.8 | 201567.2 | 22480000000
HE 140 C | HE 140 C | 48.339 | 6150 | 150 | 143 | 10 | 17 |  | 12 | 4.205882 | 9.2 | 23300000 | 363800 | 310600 | 61.5 | 8302000 | 177600 | 116100 | 36.7 | 553768.5 | 36710000000
HE 140 M | HE 140 M | 63.3516 | 8060 | 160 | 146 | 13 | 22 |  | 12 | 3.318182 | 7.076923 | 32910000 | 493800 | 411400 | 63.9 | 11440000 | 240500 | 156800 | 37.7 | 1186658.5 | 54330000000
HE 160 AA | HE 160 AA | 23.8944 | 3040 | 148 | 160 | 4.5 | 7 |  | 15 | 11.42857 | 23.11111 | 12830000 | 190400 | 173400 | 65 | 4787000 | 91360 | 59840 | 39.7 | 64317.81 | 23750000000
HE 160 A | HE 160 A | 30.4968 | 3880 | 152 | 160 | 6 | 9 |  | 15 | 8.888889 | 17.33333 | 16730000 | 245100 | 220100 | 65.7 | 6156000 | 117600 | 76950 | 39.8 | 120982.7 | 31410000000
HE 160 B | HE 160 B | 42.6798 | 5430 | 160 | 160 | 8 | 13 |  | 15 | 6.153846 | 13 | 24920000 | 354000 | 311500 | 67.8 | 8892000 | 170000 | 111200 | 40.5 | 312736.3 | 47940000000
HE 160 C | HE 160 C | 59.2644 | 7540 | 170 | 163 | 11 | 18 |  | 15 | 4.527778 | 9.454545 | 37040000 | 507600 | 435700 | 70.1 | 13020000 | 244800 | 159800 | 41.5 | 786927.2 | 75220000000
HE 160 M | HE 160 M | 76.3206 | 9710 | 180 | 166 | 14 | 23 |  | 15 | 3.608696 | 7.428571 | 50980000 | 674600 | 566500 | 72.5 | 17590000 | 325500 | 211900 | 42.6 | 1605914.6 | 108100000000
HE 180 AA | HE 180 AA | 28.689 | 3650 | 167 | 180 | 5 | 7.5 |  | 15 | 12 | 24.4 | 19670000 | 258200 | 235600 | 73.4 | 7300000 | 123600 | 81110 | 44.7 | 83145.74 | 46360000000
HE 180 A | HE 180 A | 35.6058 | 4530 | 171 | 180 | 6 | 9.5 |  | 15 | 9.473684 | 20.33333 | 25100000 | 324900 | 293600 | 74.5 | 9246000 | 156500 | 102700 | 45.2 | 148898.7 | 60210000000
HE 180 B | HE 180 B | 51.3258 | 6530 | 180 | 180 | 8.5 | 14 |  | 15 | 6.428571 | 14.35294 | 38310000 | 481400 | 425700 | 76.6 | 13630000 | 231000 | 151400 | 45.7 | 422106.6 | 93750000000
HE 180 C | HE 180 C | 69.954 | 8900 | 190 | 183 | 11.5 | 19 |  | 15 | 4.815789 | 10.6087 | 55430000 | 675000 | 583400 | 78.9 | 19440000 | 324900 | 212500 | 46.7 | 1014696.7 | 142100000000
HE 180 M | HE 180 M | 89.0538 | 11330 | 200 | 186 | 14.5 | 24 |  | 15 | 3.875 | 8.413793 | 74830000 | 883400 | 748300 | 81.3 | 25800000 | 425200 | 277400 | 47.7 | 2011808.2 | 199300000000
HE 200 AA | HE 200 AA | 34.6626 | 4410 | 186 | 200 | 5.5 | 8 |  | 18 | 12.5 | 24.36364 | 29440000 | 347100 | 316600 | 81.7 | 10680000 | 163200 | 106800 | 49.2 | 125269.9 | 84490000000
HE 200 A | HE 200 A | 42.2868 | 5380 | 190 | 200 | 6.5 | 10 |  | 18 | 10 | 20.61538 | 36920000 | 429500 | 388600 | 82.8 | 13360000 | 203800 | 133600 | 49.8 | 210489 | 108000000000
HE 200 B | HE 200 B | 61.3866 | 7810 | 200 | 200 | 9 | 15 |  | 18 | 6.666667 | 14.88889 | 56960000 | 642500 | 569600 | 85.4 | 20030000 | 305800 | 200300 | 50.7 | 597026.9 | 171100000000
HE 200 C | HE 200 C | 82.0584 | 10440 | 210 | 203 | 12 | 20 |  | 18 | 5.075 | 11.16667 | 80290000 | 880600 | 764700 | 87.7 | 27940000 | 421000 | 275200 | 51.7 | 1347907.7 | 252100000000
HE 200 M | HE 200 M | 103.2018 | 13130 | 220 | 206 | 15 | 25 |  | 18 | 4.12 | 8.933333 | 106400000 | 1135000 | 967400 | 90 | 36510000 | 543200 | 354500 | 52.7 | 2575117.3 | 346300000000
HE 220 AA | HE 220 AA | 40.479 | 5150 | 205 | 220 | 6 | 8.5 |  | 18 | 12.94118 | 25.33333 | 41700000 | 445500 | 406900 | 90 | 15100000 | 209300 | 137300 | 54.2 | 155427.7 | 145600000000
HE 220 A | HE 220 A | 50.5398 | 6430 | 210 | 220 | 7 | 11 |  | 18 | 10 | 21.71429 | 54100000 | 568500 | 515200 | 91.7 | 19550000 | 270600 | 177700 | 55.1 | 286143 | 193300000000
HE 220 B | HE 220 B | 71.526 | 9100 | 220 | 220 | 9.5 | 16 |  | 18 | 6.875 | 16 | 80910000 | 827000 | 735500 | 94.3 | 28430000 | 393900 | 258500 | 55.9 | 770281.4 | 295400000000
HE 220 C | HE 220 C | 94.2414 | 11990 | 230 | 223 | 12.5 | 21 |  | 18 | 5.309524 | 12.16 | 111800000 | 1114000 | 972100 | 96.5 | 38870000 | 532300 | 348600 | 56.9 | 1678207.0 | 424500000000
HE 220 M | HE 220 M | 117.4284 | 14940 | 240 | 226 | 15.5 | 26 |  | 18 | 4.346154 | 9.806452 | 146000000 | 1419000 | 1217000 | 98.9 | 50120000 | 678600 | 443500 | 57.9 | 3130963.4 | 572700000000
HE 240 AA | HE 240 AA | 47.4744 | 6040 | 224 | 240 | 6.5 | 9 |  | 21 | 13.33333 | 25.23077 | 58350000 | 570600 | 521000 | 98.3 | 20770000 | 264400 | 173100 | 58.7 | 221490.6 | 239600000000
HE 240 A | HE 240 A | 60.3648 | 7680 | 230 | 240 | 7.5 | 12 |  | 21 | 10 | 21.86667 | 77630000 | 744600 | 675100 | 100.5 | 27690000 | 351700 | 230700 | 60 | 421425.9 | 328500000000
HE 240 B | HE 240 B | 83.316 | 10600 | 240 | 240 | 10 | 17 |  | 21 | 7.058824 | 16.4 | 112600000 | 1053000 | 938300 | 103.1 | 39230000 | 498400 | 326900 | 60.8 | 1038832.5 | 486900000000
HE 240 C | HE 240 C | 119.6292 | 15220 | 255 | 244 | 14 | 24.5 |  | 21 | 4.979592 | 11.71429 | 173300000 | 1563000 | 1359000 | 106 | 59420000 | 743800 | 487000 | 62.4 | 2894238.1 | 787200000000
HE 240 M | HE 240 M | 156.8856 | 19960 | 270 | 248 | 18 | 32 |  | 21 | 3.875 | 9.111111 | 242900000 | 2117000 | 1799000 | 110.3 | 81530000 | 1006000 | 657500 | 63.9 | 6260356.7 | 1152000000000
HE 260 AA | HE 260 AA | 54.234 | 6900 | 244 | 260 | 6.5 | 9.5 |  | 24 | 13.68421 | 27.23077 | 79810000 | 714500 | 654100 | 107.6 | 27880000 | 327700 | 214500 | 63.6 | 300900.5 | 382600000000
HE 260 A | HE 260 A | 68.2248 | 8680 | 250 | 260 | 7.5 | 12.5 |  | 24 | 10.4 | 23.6 | 104500000 | 919800 | 836400 | 109.7 | 36680000 | 430200 | 282100 | 65 | 541937.3 | 516400000000
HE 260 B | HE 260 B | 93.0624 | 11840 | 260 | 260 | 10 | 17.5 |  | 24 | 7.428571 | 17.7 | 149200000 | 1283000 | 1148000 | 112.2 | 51350000 | 602200 | 395000 | 65.8 | 1266736.7 | 753700000000
HE 260 C | HE 260 C | 132.3624 | 16840 | 275 | 264 | 14 | 25 |  | 24 | 5.28 | 12.64286 | 225900000 | 1880000 | 1643000 | 115 | 76800000 | 888300 | 581800 | 67.5 | 3395356.5 | 1200000000000
HE 260 M | HE 260 M | 172.6056 | 21960 | 290 | 268 | 18 | 32.5 |  | 24 | 4.123077 | 9.833333 | 313100000 | 2524000 | 2159000 | 119.4 | 104500000 | 1192000 | 779700 | 69 | 7201867.5 | 1728000000000
HE 280 AA | HE 280 AA | 61.308 | 7800 | 264 | 280 | 7 | 10 |  | 24 | 14 | 28 | 105600000 | 873100 | 799800 | 116.3 | 36640000 | 399400 | 261700 | 68.5 | 354969.5 | 590100000000
HE 280 A | HE 280 A | 76.4778 | 9730 | 270 | 280 | 8 | 13 |  | 24 | 10.76923 | 24.5 | 136700000 | 1112000 | 1013000 | 118.6 | 47630000 | 518100 | 340200 | 70 | 634561.8 | 785400000000
HE 280 B | HE 280 B | 103.2804 | 13140 | 280 | 280 | 10.5 | 18 |  | 24 | 7.777778 | 18.66667 | 192700000 | 1534000 | 1376000 | 121.1 | 65950000 | 717600 | 471000 | 70.9 | 1460923.0 | 1130000000000
HE 280 C | HE 280 C | 145.5672 | 18520 | 295 | 284 | 14.5 | 25.5 |  | 24 | 5.568627 | 13.51724 | 288100000 | 2225000 | 1953000 | 124 | 97500000 | 1047000 | 686600 | 72.5 | 3848544.3 | 1770000000000
HE 280 M | HE 280 M | 188.7972 | 24020 | 310 | 288 | 18.5 | 33 |  | 24 | 4.363636 | 10.59459 | 395500000 | 2966000 | 2551000 | 128.3 | 131600000 | 1397000 | 914100 | 74 | 8072731.7 | 2520000000000
HE 300 AA | HE 300 AA | 69.8754 | 8890 | 283 | 300 | 7.5 | 10.5 |  | 27 | 14.28571 | 27.73333 | 138000000 | 1065000 | 975600 | 124.6 | 47340000 | 482300 | 315600 | 73 | 478038.2 | 877200000000
HE 300 A | HE 300 A | 88.425 | 11250 | 290 | 300 | 8.5 | 14 |  | 27 | 10.71429 | 24.47059 | 182600000 | 1383000 | 1260000 | 127.4 | 63100000 | 641200 | 420600 | 74.9 | 877608.7 | 1200000000000
HE 300 B | HE 300 B | 117.1926 | 14910 | 300 | 300 | 11 | 19 |  | 27 | 7.894737 | 18.90909 | 251700000 | 1869000 | 1678000 | 129.9 | 85630000 | 870100 | 570900 | 75.8 | 1891783.8 | 1688000000000
HE 300 C | HE 300 C | 176.9286 | 22510 | 320 | 305 | 16 | 29 |  | 27 | 5.258621 | 13 | 409500000 | 2926000 | 2559000 | 134 | 137300000 | 1374000 | 900700 | 78.1 | 6040946.5 | 2908000000000
HE 300 M | HE 300 M | 238.2366 | 30310 | 340 | 310 | 21 | 39 |  | 27 | 3.974359 | 9.904762 | 592000000 | 4078000 | 3482000 | 139.8 | 194000000 | 1913000 | 1252000 | 80 | 14107759.4 | 4386000000000
HE 320 AA | HE 320 AA | 74.3556 | 9460 | 301 | 300 | 8 | 11 |  | 27 | 13.63636 | 28.125 | 164500000 | 1196000 | 1093000 | 131.9 | 49590000 | 505700 | 330600 | 72.4 | 535856.9 | 1041000000000
HE 320 A | HE 320 A | 97.7784 | 12440 | 310 | 300 | 9 | 15.5 |  | 27 | 9.677419 | 25 | 229300000 | 1628000 | 1479000 | 135.8 | 69850000 | 709700 | 465700 | 74.9 | 1118640.4 | 1512000000000
HE 320 B | HE 320 B | 126.7818 | 16130 | 320 | 300 | 11.5 | 20.5 |  | 27 | 7.317073 | 19.56522 | 308200000 | 2149000 | 1926000 | 138.2 | 92390000 | 939100 | 615900 | 75.7 | 2304528.5 | 2069000000000
HE 320 C | HE 320 C | 186.2034 | 23690 | 340 | 305 | 16 | 30.5 |  | 27 | 5 | 14.0625 | 487100000 | 3274000 | 2865000 | 143 | 144400000 | 1445000 | 947300 | 78.1 | 6880736.1 | 3459000000000
HE 320 M | HE 320 M | 245.232 | 31200 | 359 | 309 | 21 | 40 |  | 27 | 3.8625 | 10.71429 | 681300000 | 4435000 | 3796000 | 147.8 | 197100000 | 1951000 | 1276000 | 79.5 | 15060154.5 | 5004000000000
HE 340 AA | HE 340 AA | 78.993 | 10050 | 320 | 300 | 8.5 | 11.5 |  | 27 | 13.04348 | 28.58824 | 195500000 | 1341000 | 1222000 | 139.5 | 51850000 | 529300 | 345600 | 71.8 | 600186.2 | 1231000000000
HE 340 A | HE 340 A | 104.931 | 13350 | 330 | 300 | 9.5 | 16.5 |  | 27 | 9.090909 | 25.57895 | 276900000 | 1850000 | 1678000 | 144 | 74360000 | 755900 | 495700 | 74.6 | 1314054.1 | 1824000000000
HE 340 B | HE 340 B | 134.3274 | 17090 | 340 | 300 | 12 | 21.5 |  | 27 | 6.976744 | 20.25 | 366600000 | 2408000 | 2156000 | 146.5 | 96900000 | 985700 | 646000 | 75.3 | 2628467.5 | 2454000000000
HE 340 M | HE 340 M | 248.2188 | 31580 | 377 | 309 | 21 | 40 |  | 27 | 3.8625 | 11.57143 | 763700000 | 4718000 | 4052000 | 155.5 | 197100000 | 1953000 | 1276000 | 79 | 15115720.5 | 5584000000000
HE 360 AA | HE 360 AA | 83.7876 | 10660 | 339 | 300 | 9 | 12 |  | 27 | 12.5 | 29 | 230400000 | 1495000 | 1359000 | 147 | 54100000 | 553000 | 360700 | 71.2 | 671340.6 | 1444000000000
HE 360 A | HE 360 A | 112.2408 | 14280 | 350 | 300 | 10 | 17.5 |  | 27 | 8.571429 | 26.1 | 330900000 | 2088000 | 1891000 | 152.2 | 78870000 | 802300 | 525800 | 74.3 | 1533421.0 | 2177000000000
HE 360 B | HE 360 B | 141.9516 | 18060 | 360 | 300 | 12.5 | 22.5 |  | 27 | 6.666667 | 20.88 | 431900000 | 2683000 | 2400000 | 154.6 | 101400000 | 1032000 | 676100 | 74.9 | 2983365.2 | 2883000000000
HE 360 M | HE 360 M | 250.5768 | 31880 | 395 | 308 | 21 | 40 |  | 27 | 3.85 | 12.42857 | 848700000 | 4989000 | 4297000 | 163.2 | 195200000 | 1942000 | 1268000 | 78.3 | 15128619.8 | 6137000000000
HE 400 AA | HE 400 AA | 92.5122 | 11770 | 378 | 300 | 9.5 | 13 |  | 27 | 11.53846 | 31.36842 | 312500000 | 1824000 | 1654000 | 163 | 58610000 | 599700 | 390800 | 70.6 | 813192.5 | 1948000000000
HE 400 A | HE 400 A | 124.974 | 15900 | 390 | 300 | 11 | 19 |  | 27 | 7.894737 | 27.09091 | 450700000 | 2562000 | 2311000 | 168.4 | 85640000 | 872900 | 570900 | 73.4 | 1931713.8 | 2942000000000
HE 400 B | HE 400 B | 155.4708 | 19780 | 400 | 300 | 13.5 | 24 |  | 27 | 6.25 | 22.07407 | 576800000 | 3232000 | 2884000 | 170.8 | 108200000 | 1104000 | 721300 | 74 | 3610277.1 | 3817000000000
HE 400 M | HE 400 M | 256.0788 | 32580 | 432 | 307 | 21 | 40 |  | 27 | 3.8375 | 14.19048 | 1041000000 | 5571000 | 4820000 | 178.8 | 193400000 | 1934000 | 1260000 | 77 | 15200172.1 | 7410000000000
HE 450 AA | HE 450 AA | 99.9006 | 12710 | 425 | 300 | 10 | 13.5 |  | 27 | 11.11111 | 34.4 | 418900000 | 2183000 | 1971000 | 181.6 | 60880000 | 624400 | 405800 | 69.2 | 913937.2 | 2572000000000
HE 450 A | HE 450 A | 139.908 | 17800 | 440 | 300 | 11.5 | 21 |  | 27 | 7.142857 | 29.91304 | 637200000 | 3216000 | 2896000 | 189.2 | 94650000 | 965500 | 631000 | 72.9 | 2501091.0 | 4148000000000
HE 450 B | HE 450 B | 171.348 | 21800 | 450 | 300 | 14 | 26 |  | 27 | 5.769231 | 24.57143 | 798900000 | 3982000 | 3551000 | 191.4 | 117200000 | 1198000 | 781400 | 73.3 | 4479743.2 | 5258000000000
HE 450 M | HE 450 M | 263.6244 | 33540 | 478 | 307 | 21 | 40 |  | 27 | 3.8375 | 16.38095 | 1315000000 | 6331000 | 5501000 | 198 | 193400000 | 1939000 | 1260000 | 75.9 | 15342174.1 | 9251000000000
HE 500 AA | HE 500 AA | 107.6034 | 13690 | 472 | 300 | 10.5 | 14 |  | 27 | 10.71429 | 37.14286 | 546400000 | 2576000 | 2315000 | 199.8 | 63140000 | 649300 | 420900 | 67.9 | 1026176.9 | 3304000000000
HE 500 A | HE 500 A | 155.235 | 19750 | 490 | 300 | 12 | 23 |  | 27 | 6.521739 | 32.5 | 869700000 | 3949000 | 3550000 | 209.8 | 103700000 | 1059000 | 691100 | 72.4 | 3178153.5 | 5643000000000
HE 500 B | HE 500 B | 187.5396 | 23860 | 500 | 300 | 14.5 | 28 |  | 27 | 5.357143 | 26.89655 | 1072000000 | 4815000 | 4287000 | 211.9 | 126200000 | 1292000 | 841600 | 72.7 | 5481373.2 | 7018000000000
HE 500 M | HE 500 M | 270.6198 | 34430 | 524 | 306 | 21 | 40 |  | 27 | 3.825 | 18.57143 | 1619000000 | 7094000 | 6180000 | 216.9 | 191500000 | 1932000 | 1252000 | 74.6 | 15441509.5 | 11190000000000
HE 550 AA | HE 550 AA | 120.1008 | 15280 | 522 | 300 | 11.5 | 15 |  | 27 | 10 | 38.08696 | 728700000 | 3128000 | 2792000 | 218.4 | 67670000 | 698600 | 451100 | 66.5 | 1266801.3 | 4338000000000
HE 550 A | HE 550 A | 166.4748 | 21180 | 540 | 300 | 12.5 | 24 |  | 27 | 6.25 | 35.04 | 1119000000 | 4622000 | 4146000 | 229.9 | 108200000 | 1107000 | 721300 | 71.5 | 3603555.9 | 7189000000000
HE 550 B | HE 550 B | 199.7226 | 25410 | 550 | 300 | 15 | 29 |  | 27 | 5.172414 | 29.2 | 1367000000 | 5591000 | 4971000 | 232 | 130800000 | 1341000 | 871800 | 71.7 | 6101732.2 | 8856000000000
HE 550 M | HE 550 M | 278.5584 | 35440 | 572 | 306 | 21 | 40 |  | 27 | 3.825 | 20.85714 | 1980000000 | 7933000 | 6923000 | 236.4 | 191600000 | 1937000 | 1252000 | 73.5 | 15589685.5 | 13520000000000
HE 600 AA | HE 600 AA | 128.9826 | 16410 | 571 | 300 | 12 | 15.5 |  | 27 | 9.677419 | 40.5 | 919000000 | 3623000 | 3218000 | 236.6 | 69930000 | 724500 | 466200 | 65.3 | 1417706.5 | 5381000000000
HE 600 A | HE 600 A | 178.029 | 22650 | 590 | 300 | 13 | 25 |  | 27 | 6 | 37.38462 | 1412000000 | 5350000 | 4787000 | 249.7 | 112700000 | 1156000 | 751400 | 70.5 | 4068805.7 | 8978000000000
HE 600 B | HE 600 B | 212.22 | 27000 | 600 | 300 | 15.5 | 30 |  | 27 | 5 | 31.35484 | 1710000000 | 6425000 | 5701000 | 251.7 | 135300000 | 1391000 | 902000 | 70.8 | 6771259.6 | 10970000000000
HE 600 M | HE 600 M | 285.8682 | 36370 | 620 | 305 | 21 | 40 |  | 27 | 3.8125 | 23.14286 | 2374000000 | 8772000 | 7660000 | 255.5 | 189800000 | 1930000 | 1244000 | 72.2 | 15695194.8 | 15910000000000
HE 600 x 337 | HE 600 x 337 | 337.3512 | 42920 | 632 | 310 | 25.5 | 46 |  | 27 | 3.369565 | 19.05882 | 2832000000 | 10380000 | 8961000 | 256.9 | 229400000 | 2310000 | 1480000 | 73.1 | 24408581.6 | 19610000000000
HE 600 x 399 | HE 600 x 399 | 399.681 | 50850 | 648 | 315 | 30 | 54 |  | 27 | 2.916667 | 16.2 | 3446000000 | 12460000 | 10640000 | 260.3 | 282800000 | 2814000 | 1796000 | 74.6 | 39337889.4 | 24810000000000
HE 650 AA | HE 650 AA | 138.1788 | 17580 | 620 | 300 | 12.5 | 16 |  | 27 | 9.375 | 42.72 | 1139000000 | 4160000 | 3676000 | 254.6 | 72210000 | 750700 | 481400 | 64.1 | 1584343.0 | 6567000000000
HE 650 A | HE 650 A | 189.8976 | 24160 | 640 | 300 | 13.5 | 26 |  | 27 | 5.769231 | 39.55556 | 1752000000 | 6136000 | 5474000 | 269.3 | 117200000 | 1205000 | 781600 | 69.7 | 4576044.8 | 11030000000000
HE 650 B | HE 650 B | 225.0318 | 28630 | 650 | 300 | 16 | 31 |  | 27 | 4.83871 | 33.375 | 2106000000 | 7320000 | 6480000 | 271.2 | 139800000 | 1441000 | 932300 | 69.9 | 7492243.0 | 13360000000000
HE 650 M | HE 650 M | 293.7282 | 37370 | 668 | 305 | 21 | 40 |  | 27 | 3.8125 | 25.42857 | 2817000000 | 9657000 | 8433000 | 274.5 | 189800000 | 1936000 | 1245000 | 71.3 | 15843370.8 | 18650000000000
HE 650 x 343 | HE 650 x 343 | 343.875 | 43750 | 680 | 309 | 25 | 46 |  | 27 | 3.358696 | 21.36 | 3337000000 | 11350000 | 9815000 | 276.2 | 227200000 | 2300000 | 1470000 | 72.1 | 24352666.6 | 22730000000000
HE 650 x 407 | HE 650 x 407 | 407.7768 | 51880 | 696 | 314 | 29.5 | 54 |  | 27 | 2.907407 | 18.10169 | 4054000000 | 13620000 | 11650000 | 279.5 | 280200000 | 2803000 | 1785000 | 73.5 | 39306406.3 | 28710000000000
HE 700 AA | HE 700 AA | 150.0474 | 19090 | 670 | 300 | 13 | 17 |  | 27 | 8.823529 | 44.76923 | 1427000000 | 4840000 | 4260000 | 273.4 | 76730000 | 799700 | 511500 | 63.4 | 1863396.5 | 8155000000000
HE 700 A | HE 700 A | 204.753 | 26050 | 690 | 300 | 14.5 | 27 |  | 27 | 5.555556 | 40.13793 | 2153000000 | 7032000 | 6241000 | 287.5 | 121800000 | 1257000 | 811900 | 68.4 | 5215451.6 | 13350000000000
HE 700 B | HE 700 B | 240.8304 | 30640 | 700 | 300 | 17 | 32 |  | 27 | 4.6875 | 34.23529 | 2569000000 | 8327000 | 7340000 | 289.6 | 144400000 | 1495000 | 962700 | 68.7 | 8388246.7 | 16060000000000
HE 700 M | HE 700 M | 301.038 | 38300 | 716 | 304 | 21 | 40 |  | 27 | 3.8 | 27.71429 | 3293000000 | 10540000 | 9198000 | 293.2 | 188000000 | 1929000 | 1240000 | 70.1 | 15948880.1 | 21400000000000
HE 700 x 352 | HE 700 x 352 | 352.5996 | 44860 | 728 | 308 | 25 | 46 |  | 27 | 3.347826 | 23.28 | 3897000000 | 12390000 | 10710000 | 294.7 | 225100000 | 2293000 | 1461000 | 70.8 | 24537775.9 | 26050000000000
HE 700 x 418 | HE 700 x 418 | 418.0734 | 53190 | 744 | 313 | 29.5 | 54 |  | 27 | 2.898148 | 19.72881 | 4725000000 | 14840000 | 12700000 | 298 | 277600000 | 2797000 | 1774000 | 72.2 | 39612188.3 | 32850000000000
HE 800 AA | HE 800 AA | 171.741 | 21850 | 770 | 300 | 14 | 18 |  | 30 | 8.333333 | 48.14286 | 2089000000 | 6225000 | 5426000 | 309.2 | 81340000 | 856600 | 542200 | 61 | 2430307.3 | 11450000000000
HE 800 A | HE 800 A | 224.6388 | 28580 | 790 | 300 | 15 | 28 |  | 30 | 5.357143 | 44.93333 | 3034000000 | 8699000 | 7682000 | 325.8 | 126400000 | 1312000 | 842600 | 66.5 | 6086333.1 | 18290000000000
HE 800 B | HE 800 B | 262.6812 | 33420 | 800 | 300 | 17.5 | 33 |  | 30 | 4.545455 | 38.51429 | 3591000000 | 10230000 | 8977000 | 327.8 | 149000000 | 1553000 | 993600 | 66.8 | 9587011.1 | 21840000000000
HE 800 M | HE 800 M | 317.7798 | 40430 | 814 | 303 | 21 | 40 |  | 30 | 3.7875 | 32.09524 | 4426000000 | 12490000 | 10870000 | 330.9 | 186300000 | 1930000 | 1230000 | 67.9 | 16573697.5 | 27780000000000
HE 800 x 373 | HE 800 x 373 | 373.0356 | 47460 | 826 | 308 | 25 | 46 |  | 30 | 3.347826 | 26.96 | 5239000000 | 14700000 | 12690000 | 332.3 | 225300000 | 2311000 | 1463000 | 68.9 | 25532022.9 | 34070000000000
HE 800 x 444 | HE 800 x 444 | 444.876 | 56600 | 842 | 313 | 30 | 54 |  | 30 | 2.898148 | 22.46667 | 6345000000 | 17640000 | 15070000 | 334.8 | 278000000 | 2827000 | 1776000 | 70.1 | 41549247.5 | 42840000000000
HE 900 AA | HE 900 AA | 198.2292 | 25220 | 870 | 300 | 15 | 20 |  | 30 | 7.5 | 51.33333 | 3011000000 | 7999000 | 6923000 | 345.5 | 90410000 | 957700 | 602800 | 59.9 | 3218140.0 | 16260000000000
HE 900 A | HE 900 A | 251.913 | 32050 | 890 | 300 | 16 | 30 |  | 30 | 5 | 48.125 | 4221000000 | 10810000 | 9485000 | 362.9 | 135500000 | 1414000 | 903200 | 65 | 7490141.8 | 24960000000000
HE 900 B | HE 900 B | 291.8418 | 37130 | 900 | 300 | 18.5 | 35 |  | 30 | 4.285714 | 41.62162 | 4941000000 | 12580000 | 10980000 | 364.8 | 158200000 | 1658000 | 1050000 | 65.3 | 11501929.9 | 29460000000000
HE 900 M | HE 900 M | 332.9496 | 42360 | 910 | 302 | 21 | 40 |  | 30 | 3.775 | 36.66667 | 5704000000 | 14440000 | 12540000 | 367 | 184500000 | 1929000 | 1220000 | 66 | 16827382.8 | 34750000000000
HE 900 x 391 | HE 900 x 391 | 391.1922 | 49770 | 922 | 307 | 25 | 46 |  | 30 | 3.336957 | 30.8 | 6743000000 | 16990000 | 14630000 | 368.1 | 223200000 | 2312000 | 1454000 | 67 | 25967132.3 | 42560000000000
HE 900 x 466 | HE 900 x 466 | 466.6482 | 59370 | 938 | 312 | 30 | 54 |  | 30 | 2.888889 | 25.66667 | 8149000000 | 20380000 | 17380000 | 370.5 | 275600000 | 2832000 | 1767000 | 68.1 | 42308271.5 | 53400000000000
HE 1000 AA | HE 1000 AA | 221.8092 | 28220 | 970 | 300 | 16 | 21 |  | 30 | 7.142857 | 54.25 | 4065000000 | 9777000 | 8380000 | 379.5 | 95010000 | 1016000 | 633400 | 58 | 3870535.4 | 21280000000000
HE 1000 x 249 | HE 1000 x 249 | 249.0048 | 31680 | 980 | 300 | 16.5 | 26 |  | 30 | 5.769231 | 52.60606 | 4811000000 | 11350000 | 9818000 | 389.7 | 117500000 | 1245000 | 784000 | 60.9 | 5819591.4 | 26620000000000
HE 1000 A | HE 1000 A | 272.5848 | 34680 | 990 | 300 | 16.5 | 31 |  | 30 | 4.83871 | 52.60606 | 5538000000 | 12820000 | 11190000 | 399.6 | 140000000 | 1470000 | 933600 | 63.5 | 8348450.3 | 32070000000000
HE 1000 B | HE 1000 B | 314.4 | 40000 | 1000 | 300 | 19 | 36 |  | 30 | 4.166667 | 45.68421 | 6447000000 | 14860000 | 12890000 | 401.5 | 162800000 | 1716000 | 1085000 | 63.8 | 12670799.4 | 37640000000000
HE 1000 M | HE 1000 M | 349.1412 | 44420 | 1008 | 302 | 21 | 40 |  | 30 | 3.775 | 41.33333 | 7223000000 | 16570000 | 14330000 | 403.2 | 184600000 | 1940000 | 1222000 | 64.5 | 17129908.8 | 43020000000000
HE 1000 x 393 | HE 1000 x 393 | 393.1572 | 50020 | 1016 | 303 | 24.4 | 43.9 |  | 30 | 3.451025 | 35.58197 | 8077000000 | 18540000 | 15900000 | 401.8 | 205000000 | 2168000 | 1353000 | 64 | 23296653.4 | 48080000000000
HE 1000 x 415 | HE 1000 x 415 | 415.5582 | 52870 | 1020 | 304 | 26 | 46 |  | 30 | 3.304348 | 33.38462 | 8531000000 | 19571000 | 16728000 | 401.7 | 217100000 | 2298000 | 1428000 | 64.1 | 27038376.6 | 51080000000000
HE 1000 x 438 | HE 1000 x 438 | 437.016 | 55600 | 1026 | 305 | 26.9 | 49 |  | 30 | 3.112245 | 32.26766 | 9092000000 | 20750000 | 17720000 | 404.3 | 233600000 | 2463000 | 1531000 | 64.8 | 31817882.5 | 55290000000000
HE 1000 x 494 | HE 1000 x 494 | 494.4726 | 62910 | 1036 | 309 | 31 | 54 |  | 30 | 2.861111 | 28 | 10280000000 | 23413000 | 19845000 | 404.2 | 268200000 | 2818000 | 1736000 | 65.3 | 43955721.0 | 64010000000000
HE 1000 x 584 | HE 1000 x 584 | 584.5482 | 74370 | 1056 | 314 | 36 | 64 |  | 30 | 2.453125 | 24.11111 | 12461000000 | 28039000 | 23600000 | 409.3 | 334300000 | 3475000 | 2130000 | 67 | 71538737.7 | 81240000000000
HL 920 x 344 | HL 920 x 344 | 343.6392 | 43720 | 927 | 418 | 19.3 | 32 |  | 19 | 6.53125 | 42.74611 | 6450000000 | 15700000 | 13920000 | 384.1 | 390100000 | 2880000 | 1867000 | 94.5 | 11592722.1 | 78120000000000
HL 920 x 368 | HL 920 x 368 | 365.9616 | 46560 | 931 | 419 | 20.3 | 34.3 |  | 19 | 6.107872 | 40.61084 | 6922000000 | 16790000 | 14870000 | 385.6 | 421200000 | 3104000 | 2010000 | 95.1 | 14082838.1 | 84670000000000
HL 920 x 390 | HL 920 x 390 | 388.5198 | 49430 | 936 | 420 | 21.3 | 36.6 |  | 19 | 5.737705 | 38.723 | 7417000000 | 17920000 | 15850000 | 387.4 | 452700000 | 3331000 | 2156000 | 95.7 | 16914399.7 | 91550000000000
HL 920 x 420 | HL 920 x 420 | 419.8026 | 53410 | 943 | 422 | 22.5 | 39.9 |  | 19 | 5.288221 | 36.67556 | 8133000000 | 19530000 | 17250000 | 390.2 | 500700000 | 3667000 | 2373000 | 96.8 | 21514084.5 | 102100000000000
HL 920 x 449 | HL 920 x 449 | 449.1204 | 57140 | 948 | 423 | 24 | 42.7 |  | 19 | 4.953162 | 34.35833 | 8747000000 | 20950000 | 18450000 | 391.3 | 539700000 | 3949000 | 2552000 | 97.2 | 26270044.7 | 110600000000000
HL 920 x 491 | HL 920 x 491 | 489.9138 | 62330 | 957 | 422 | 25.9 | 47 |  | 19 | 4.489362 | 31.85328 | 9663000000 | 23000000 | 20200000 | 393.7 | 590000000 | 4335000 | 2796000 | 97.3 | 34411263.6 | 122200000000000
HL 920 x 537 | HL 920 x 537 | 536.445 | 68250 | 965 | 425 | 28.4 | 51.1 |  | 19 | 4.158513 | 29.04225 | 10660000000 | 25270000 | 22080000 | 395.1 | 655500000 | 4795000 | 3085000 | 98 | 44470971.8 | 136900000000000
HL 920 x 588 | HL 920 x 588 | 588.0066 | 74810 | 975 | 427 | 31 | 55.9 |  | 19 | 3.81932 | 26.61935 | 11810000000 | 27840000 | 24230000 | 397.4 | 727600000 | 5310000 | 3408000 | 98.6 | 58073513.2 | 153200000000000
HL 920 x 656 | HL 920 x 656 | 656.5458 | 83530 | 987 | 431 | 34.5 | 62 |  | 19 | 3.475806 | 23.91304 | 13350000000 | 31270000 | 27060000 | 399.8 | 830400000 | 6022000 | 3853000 | 99.7 | 79503404.3 | 177600000000000
HL 920 x 725 | HL 920 x 725 | 725.3994 | 92290 | 999 | 434 | 38.1 | 68.1 |  | 19 | 3.18649 | 21.64829 | 14920000000 | 34740000 | 29880000 | 402.1 | 932000000 | 6734000 | 4295000 | 100.5 | 105655716.8 | 201900000000000
HL 920 x 787 | HL 920 x 787 | 787.572 | 100200 | 1011 | 437 | 40.9 | 73.9 |  | 19 | 2.956698 | 20.17604 | 16460000000 | 38010000 | 32560000 | 405.3 | 1033000000 | 7425000 | 4728000 | 101.5 | 134284598.5 | 226800000000000
HL 920 x 970 | HL 920 x 970 | 971.9676 | 123660 | 1043 | 446 | 50 | 89.9 |  | 19 | 2.480534 | 16.504 | 21000000000 | 47660000 | 40270000 | 412.1 | 1339000000 | 9490000 | 6002000 | 104 | 243220559.1 | 304000000000000
HL 920 x 1077 | HL 920 x 1077 | 1077.999 | 137150 | 1061 | 451 | 55 | 99.1 |  | 19 | 2.275479 | 14.99636 | 23770000000 | 53390000 | 44790000 | 416.3 | 1527000000 | 10740000 | 6773000 | 105.5 | 325998404.5 | 350800000000000
HL 920 x 1194 | HL 920 x 1194 | 1195.899 | 152150 | 1081 | 457 | 60.5 | 109 |  | 19 | 2.09633 | 13.63636 | 26940000000 | 59830000 | 49830000 | 420.8 | 1750000000 | 12180000 | 7660000 | 107.2 | 435309386.6 | 409700000000000
HL 920 x 1269 | HL 920 x 1269 | 1270.569 | 161650 | 1093 | 461 | 64 | 115.1 |  | 19 | 2.002606 | 12.8875 | 29000000000 | 63960000 | 53040000 | 423.5 | 1899000000 | 13130000 | 8237000 | 108.4 | 514493121.7 | 449700000000000
HL 920 x 1377 | HL 920 x 1377 | 1378.4082 | 175370 | 1093 | 473 | 76.7 | 115.1 |  | 19 | 2.054735 | 10.75359 | 30340000000 | 67680000 | 55500000 | 415.9 | 2063000000 | 14160000 | 8723000 | 108.5 | 596418825.6 | 485700000000000
HL 1000 AA | HL 1000 AA | 296.7936 | 37760 | 982 | 400 | 16.5 | 27.1 |  | 30 | 7.380074 | 52.59394 | 6203000000 | 14260000 | 12630000 | 405.3 | 289600000 | 2243000 | 1448000 | 87.6 | 7636147.1 | 65900000000000
HL 1000 A | HL 1000 A | 321.3168 | 40880 | 990 | 400 | 16.5 | 31 |  | 30 | 6.451613 | 52.60606 | 6964000000 | 15800000 | 14070000 | 412.7 | 331200000 | 2555000 | 1656000 | 90 | 10334516.9 | 76030000000000
HL 1000 B | HL 1000 B | 371.6208 | 47280 | 1000 | 400 | 19 | 36.1 |  | 30 | 5.540166 | 45.67368 | 8137000000 | 18360000 | 16270000 | 414.9 | 385800000 | 2984000 | 1929000 | 90.3 | 15884408.4 | 89440000000000
HL 1000 M | HL 1000 M | 412.7286 | 52510 | 1008 | 402 | 21.1 | 40 |  | 30 | 5.025 | 41.13744 | 9105000000 | 20460000 | 18070000 | 416.4 | 434000000 | 3349000 | 2160000 | 90.9 | 21448778.9 | 101500000000000
HL 1000 x 443 | HL 1000 x 443 | 443.0682 | 56370 | 1012 | 402 | 23.6 | 41.9 |  | 30 | 4.797136 | 36.78814 | 9665000000 | 21780000 | 19100000 | 414.1 | 455000000 | 3529000 | 2264000 | 89.8 | 25434714.9 | 106700000000000
HL 1000 x 483 | HL 1000 x 483 | 483.4686 | 61510 | 1020 | 404 | 25.4 | 46 |  | 30 | 4.391304 | 34.17323 | 10670000000 | 23920000 | 20930000 | 416.6 | 507100000 | 3919000 | 2510000 | 90.8 | 33068031.7 | 119900000000000
HL 1000 x 539 | HL 1000 x 539 | 540.1392 | 68720 | 1030 | 407 | 28.4 | 51.1 |  | 30 | 3.982387 | 30.55634 | 12030000000 | 26820000 | 23350000 | 418.3 | 576300000 | 4436000 | 2832000 | 91.6 | 45295768.5 | 137600000000000
HL 1000 x 554 | HL 1000 x 554 | 554.7588 | 70580 | 1032 | 408 | 29.5 | 52 |  | 30 | 3.923077 | 29.42373 | 12320000000 | 27500000 | 23880000 | 417.9 | 591000000 | 4547000 | 2897000 | 91.5 | 48341084.9 | 141300000000000
HL 1000 x 591 | HL 1000 x 591 | 591.6222 | 75270 | 1040 | 409 | 31 | 55.9 |  | 30 | 3.658318 | 28.00645 | 13310000000 | 29530000 | 25600000 | 420.5 | 640100000 | 4916000 | 3130000 | 92.2 | 58955838.6 | 154300000000000
HL 1000 x 642 | HL 1000 x 642 | 642.6336 | 81760 | 1048 | 412 | 34 | 60 |  | 30 | 3.433333 | 25.52941 | 14510000000 | 32100000 | 27680000 | 421.2 | 702800000 | 5379000 | 3412000 | 92.7 | 73817865.1 | 170700000000000
HL 1000 x 748 | HL 1000 x 748 | 749.3724 | 95340 | 1068 | 417 | 39 | 70 |  | 30 | 2.978571 | 22.25641 | 17320000000 | 37880000 | 32430000 | 426.2 | 851100000 | 6459000 | 4082000 | 94.5 | 115547099.6 | 210600000000000
HL 1000 x 883 | HL 1000 x 883 | 884.4858 | 112530 | 1092 | 424 | 45.5 | 82 |  | 30 | 2.585366 | 19.07692 | 20960000000 | 45260000 | 38390000 | 431.6 | 1050000000 | 7874000 | 4952000 | 96.6 | 185175982.9 | 265700000000000
HL 1000 x 976 | HL 1000 x 976 | 975.7404 | 124140 | 1108 | 428 | 50 | 89.9 |  | 30 | 2.380423 | 17.364 | 23490000000 | 50300000 | 42400000 | 435 | 1185000000 | 8839000 | 5538000 | 97.7 | 244199223.0 | 304400000000000
HL 1100 A | HL 1100 A | 343.089 | 43650 | 1090 | 400 | 18 | 31 |  | 30 | 6.451613 | 53.77778 | 8783600000 | 18280000 | 16110000 | 446.4 | 331300000 | 2575000 | 1657000 | 86.7 | 11048129.9 | 92910000000000
HL 1100 B | HL 1100 B | 390.642 | 49700 | 1100 | 400 | 20 | 36 |  | 30 | 5.555556 | 48.4 | 10163000000 | 21000000 | 18480000 | 450.2 | 384900000 | 2995000 | 1924000 | 87.6 | 16492331.7 | 108900000000000
HL 1100 M | HL 1100 M | 433.2432 | 55120 | 1108 | 402 | 22 | 40 |  | 30 | 5.025 | 44 | 11365000000 | 23380000 | 20510000 | 452.3 | 434300000 | 3370000 | 2160000 | 88.5 | 22292683.4 | 123800000000000
HL 1100 R | HL 1100 R | 499.2672 | 63520 | 1118 | 405 | 26 | 45 |  | 30 | 4.5 | 37.23077 | 13050000000 | 26820000 | 23340000 | 451.7 | 500100000 | 3879000 | 2469000 | 88.4 | 32535329.5 | 143900000000000
HL 1100 x 548 | HL 1100 x 548 | 548.8638 | 69830 | 1128 | 407 | 28 | 50 |  | 30 | 4.07 | 34.57143 | 14566000000 | 29730000 | 25820000 | 455.3 | 564100000 | 4358000 | 2771000 | 89.6 | 43446672.0 | 163800000000000
HL 1100 x 607 | HL 1100 x 607 | 607.6566 | 77310 | 1138 | 410 | 31 | 55 |  | 30 | 3.727273 | 31.22581 | 16241000000 | 33000000 | 28540000 | 457 | 634700000 | 4886000 | 3096000 | 90.3 | 57891006.4 | 186100000000000
HLZ 1100 A | HLZ 1100 A | 393.6288 | 50080 | 1075.4 | 458 | 20 | 31 |  | 35 | 7.387097 | 47.17 | 9831000000 | 20670000 | 18280000 | 443 | 479500000 | 3308000 | 2094000 | 97.8 | 15980000 | 122000000000000
HLZ 1100 B | HLZ 1100 B | 408.0126 | 51910 | 1079.4 | 458 | 20 | 33 |  | 35 | 6.939394 | 47.17 | 10360000000 | 21650000 | 19200000 | 446.8 | 511500000 | 3517000 | 2234000 | 99.3 | 17500000 | 131200000000000
HLZ 1100 C | HLZ 1100 C | 430.9638 | 54830 | 1083.4 | 459 | 21 | 35 |  | 35 | 6.557143 | 44.92381 | 11000000000 | 22940000 | 20310000 | 448 | 547300000 | 3784000 | 2385000 | 99.9 | 20510000 | 141300000000000
HLZ 1100 D | HLZ 1100 D | 453.915 | 57750 | 1087.4 | 460 | 22 | 37 |  | 35 | 6.216216 | 42.88182 | 11650000000 | 24230000 | 21430000 | 449.2 | 583500000 | 3993000 | 2537000 | 100.5 | 23840000 | 151700000000000
HD 260 x 54,1 | HD 260 x 54,1 | 54.234 | 6900 | 244 | 260 | 6.5 | 9.5 |  | 24 | 13.68421 | 27.23077 | 79810000 | 714500 | 654100 | 107.6 | 27880000 | 327700 | 214500 | 63.6 | 300900.5 | 382600000000
HD 260 x 68,2 | HD 260 x 68,2 | 68.2248 | 8680 | 250 | 260 | 7.5 | 12.5 |  | 24 | 10.4 | 23.6 | 104500000 | 919800 | 836400 | 109.7 | 36680000 | 430200 | 282100 | 65 | 541937.3 | 516400000000
HD 260 x 93,0 | HD 260 x 93,0 | 93.0624 | 11840 | 260 | 260 | 10 | 17.5 |  | 24 | 7.428571 | 17.7 | 149200000 | 1283000 | 1148000 | 112.2 | 51350000 | 602200 | 395000 | 65.8 | 1266736.7 | 753700000000
HD 260 x 114 | HD 260 x 114 | 114.5202 | 14570 | 268 | 262 | 12.5 | 21.5 |  | 24 | 6.093023 | 14.16 | 189100000 | 1600000 | 1411000 | 113.9 | 64560000 | 752500 | 492800 | 66.6 | 2245407.8 | 979000000000
HD 260 x 142 | HD 260 x 142 | 141.7158 | 18030 | 278 | 265 | 15.5 | 26.5 |  | 24 | 5 | 11.41935 | 243300000 | 2015000 | 1750000 | 116.2 | 82360000 | 950500 | 621600 | 67.6 | 4073786.3 | 1300000000000
HD 260 x 172 | HD 260 x 172 | 172.6056 | 21960 | 290 | 268 | 18 | 32.5 |  | 24 | 4.123077 | 9.833333 | 313100000 | 2524000 | 2159000 | 119.4 | 104500000 | 1192000 | 779700 | 69 | 7201867.5 | 1728000000000
HD 260 x 225 | HD 260 x 225 | 225.2676 | 28660 | 309 | 271 | 24 | 42 |  | 24 | 3.22619 | 7.375 | 437500000 | 3396000 | 2832000 | 123.6 | 139700000 | 1583000 | 1031000 | 69.8 | 15330122.7 | 2483000000000
HD 260 x 299 | HD 260 x 299 | 299.073 | 38050 | 335 | 278 | 31 | 55 |  | 24 | 2.527273 | 5.709677 | 642200000 | 4727000 | 3834000 | 129.9 | 197700000 | 2190000 | 1423000 | 72.1 | 33925586.7 | 3860000000000
HD 320 x 74,2 | HD 320 x 74,2 | 74.3556 | 9460 | 301 | 300 | 8 | 11 |  | 27 | 13.63636 | 28.125 | 164500000 | 1196000 | 1093000 | 131.9 | 49590000 | 505700 | 330600 | 72.4 | 535856.9 | 1041000000000
HD 320 x 97,6 | HD 320 x 97,6 | 97.7784 | 12440 | 310 | 300 | 9 | 15.5 |  | 27 | 9.677419 | 25 | 229300000 | 1628000 | 1479000 | 135.8 | 69850000 | 709700 | 465700 | 74.9 | 1118640.4 | 1512000000000
HD 320 x 127 | HD 320 x 127 | 126.7818 | 16130 | 320 | 300 | 11.5 | 20.5 |  | 27 | 7.317073 | 19.56522 | 308200000 | 2149000 | 1926000 | 138.2 | 92390000 | 939100 | 615900 | 75.7 | 2304528.5 | 2069000000000
HD 320 x 158 | HD 320 x 158 | 158.1432 | 20120 | 330 | 303 | 14.5 | 25.5 |  | 27 | 5.941176 | 15.51724 | 396400000 | 2718000 | 2403000 | 140.4 | 118400000 | 1194000 | 781700 | 76.7 | 4249878.8 | 2741000000000
HD 320 x 198 | HD 320 x 198 | 198.3078 | 25230 | 343 | 306 | 18 | 32 |  | 27 | 4.78125 | 12.5 | 519000000 | 3479000 | 3026000 | 143.4 | 153100000 | 1530000 | 1001000 | 77.9 | 8085591.0 | 3695000000000
HD 320 x 245 | HD 320 x 245 | 245.232 | 31200 | 359 | 309 | 21 | 40 |  | 27 | 3.8625 | 10.71429 | 681300000 | 4435000 | 3796000 | 147.8 | 197100000 | 1951000 | 1276000 | 79.5 | 15060154.5 | 5004000000000
HD 320 x 300 | HD 320 x 300 | 300.3306 | 38210 | 375 | 313 | 27 | 48 |  | 27 | 3.260417 | 8.333333 | 869000000 | 5522000 | 4635000 | 150.8 | 246000000 | 2414000 | 1572000 | 80.2 | 26316207.9 | 6558000000000
HD 360 x 134 | HD 360 x 134 | 134.0916 | 17060 | 356 | 369 | 11.2 | 18 |  | 15 | 10.25 | 25.89286 | 415100000 | 2562000 | 2332000 | 156 | 150800000 | 1237000 | 817300 | 94 | 1680715.0 | 4305000000000
HD 360 x 147 | HD 360 x 147 | 147.6894 | 18790 | 360 | 370 | 12.3 | 19.8 |  | 15 | 9.343434 | 23.60976 | 462900000 | 2838000 | 2572000 | 157 | 167200000 | 1369000 | 903900 | 94.3 | 2225810.2 | 4836000000000
HD 360 x 162 | HD 360 x 162 | 162.1518 | 20630 | 364 | 371 | 13.3 | 21.8 |  | 15 | 8.509174 | 21.83459 | 515400000 | 3139000 | 2832000 | 158.1 | 185600000 | 1516000 | 1001000 | 94.9 | 2940532.6 | 5432000000000
HD 360 x 179 | HD 360 x 179 | 179.4438 | 22830 | 368 | 373 | 15 | 23.9 |  | 15 | 7.803347 | 19.34667 | 574400000 | 3482000 | 3122000 | 158.6 | 206800000 | 1683000 | 1109000 | 95.2 | 3909706.8 | 6119000000000
HD 360 x 196 | HD 360 x 196 | 196.7358 | 25030 | 372 | 374 | 16.4 | 26.2 |  | 15 | 7.137405 | 17.65854 | 636300000 | 3837000 | 3421000 | 159.4 | 228600000 | 1856000 | 1222000 | 95.6 | 5130190.1 | 6829000000000
HD 400 x 187 | HD 400 x 187 | 186.7536 | 23760 | 368 | 391 | 15 | 24 |  | 15 | 8.145833 | 19.33333 | 601800000 | 3642000 | 3271000 | 159.1 | 239200000 | 1855000 | 1224000 | 100.3 | 4117741.9 | 7074000000000
HD 400 x 216 | HD 400 x 216 | 216.543 | 27550 | 375 | 394 | 17.3 | 27.7 |  | 15 | 7.111913 | 16.73988 | 711400000 | 4262000 | 3794000 | 160.7 | 282500000 | 2176000 | 1434000 | 101.3 | 6323008.5 | 8515000000000
HD 400 x 237 | HD 400 x 237 | 236.5074 | 30090 | 380 | 395 | 18.9 | 30.2 |  | 15 | 6.539735 | 15.32275 | 787800000 | 4686000 | 4146000 | 161.8 | 310400000 | 2387000 | 1572000 | 101.6 | 8182964.8 | 9489000000000
HD 400 x 262 | HD 400 x 262 | 262.9956 | 33460 | 387 | 398 | 21.1 | 33.3 |  | 15 | 5.975976 | 13.76303 | 894100000 | 5260000 | 4620000 | 163.5 | 350200000 | 2676000 | 1760000 | 102.3 | 11043510.7 | 10940000000000
HD 400 x 287 | HD 400 x 287 | 287.9118 | 36630 | 393 | 399 | 22.6 | 36.6 |  | 15 | 5.45082 | 12.82301 | 997100000 | 5813000 | 5074000 | 165 | 387800000 | 2957000 | 1944000 | 102.9 | 14493923.6 | 12300000000000
HD 400 x 314 | HD 400 x 314 | 313.7712 | 39920 | 399 | 401 | 24.9 | 39.6 |  | 15 | 5.063131 | 11.63855 | 1102000000 | 6374000 | 5525000 | 166.2 | 426000000 | 3236000 | 2125000 | 103.3 | 18489680.2 | 13740000000000
HD 400 x 347 | HD 400 x 347 | 347.412 | 44200 | 407 | 404 | 27.2 | 43.7 |  | 15 | 4.622426 | 10.64706 | 1249000000 | 7139000 | 6140000 | 168.1 | 480900000 | 3629000 | 2380000 | 104.3 | 24804465.0 | 15850000000000
HD 400 x 382 | HD 400 x 382 | 382.8606 | 48710 | 416 | 406 | 29.8 | 48 |  | 15 | 4.229167 | 9.731544 | 1413000000 | 7965000 | 6794000 | 170.3 | 536200000 | 4031000 | 2641000 | 104.9 | 32838259.0 | 18130000000000
HD 400 x 421 | HD 400 x 421 | 422.1606 | 53710 | 425 | 409 | 32.8 | 52.6 |  | 15 | 3.887833 | 8.835366 | 1596000000 | 8880000 | 7510000 | 172.4 | 600800000 | 4489000 | 2938000 | 105.8 | 43368092.6 | 20800000000000
HD 400 x 463 | HD 400 x 463 | 463.347 | 58950 | 435 | 412 | 35.8 | 57.4 |  | 15 | 3.58885 | 8.106145 | 1802000000 | 9878000 | 8283000 | 174.8 | 670400000 | 4978000 | 3254000 | 106.6 | 56483739.5 | 23850000000000
HD 400 x 509 | HD 400 x 509 | 510.114 | 64900 | 446 | 416 | 39.1 | 62.7 |  | 15 | 3.317384 | 7.432225 | 2045000000 | 11030000 | 9172000 | 177.5 | 754000000 | 5552000 | 3625000 | 107.8 | 73918619.0 | 27630000000000
HD 400 x 551 | HD 400 x 551 | 551.3004 | 70140 | 455 | 418 | 42 | 67.6 |  | 15 | 3.091716 | 6.9 | 2261000000 | 12050000 | 9939000 | 179.5 | 824900000 | 6051000 | 3947000 | 108.5 | 92493493.7 | 30870000000000
HD 400 x 592 | HD 400 x 592 | 593.3514 | 75490 | 465 | 421 | 45 | 72.3 |  | 15 | 2.91148 | 6.453333 | 2502000000 | 13140000 | 10760000 | 182 | 901700000 | 6574000 | 4284000 | 109.3 | 113542436.5 | 34670000000000
HD 400 x 634 | HD 400 x 634 | 635.088 | 80800 | 474 | 424 | 47.6 | 77.1 |  | 15 | 2.749676 | 6.088235 | 2742000000 | 14220000 | 11570000 | 184.2 | 982500000 | 7117000 | 4634000 | 110.3 | 137586044.3 | 38570000000000
HD 400 x 677 | HD 400 x 677 | 678.6324 | 86340 | 483 | 428 | 51.2 | 81.5 |  | 15 | 2.625767 | 5.6640625 | 2995000000 | 15350000 | 12400000 | 186.2 | 1069000000 | 7680000 | 4994000 | 111.3 | 164479018.0 | 42920000000000
HD 400 x 744 | HD 400 x 744 | 745.2066 | 94810 | 498 | 432 | 55.6 | 88.9 |  | 15 | 2.429696 | 5.219424 | 3421000000 | 17170000 | 13740000 | 190 | 1199000000 | 8549000 | 5552000 | 112.5 | 213687273.9 | 49980000000000
HD 400 x 818 | HD 400 x 818 | 820.0338 | 104330 | 514 | 437 | 60.5 | 97 |  | 15 | 2.252577 | 4.793388 | 3922000000 | 19260000 | 15260000 | 193.9 | 1355000000 | 9561000 | 6203000 | 114 | 278489909.0 | 58650000000000
HD 400 x 900 | HD 400 x 900 | 903.2712 | 114920 | 531 | 442 | 65.9 | 106 |  | 15 | 2.084906 | 4.385432 | 4502000000 | 21620000 | 16960000 | 197.9 | 1533000000 | 10710000 | 6938000 | 115.5 | 364215364.5 | 68890000000000
HD 400 x 990 | HD 400 x 990 | 992.2464 | 126240 | 550 | 448 | 71.9 | 115 |  | 15 | 1.947826 | 4.03338 | 5189000000 | 24280000 | 18870000 | 202.7 | 1734000000 | 11960000 | 7739000 | 117.2 | 469142304.8 | 81530000000000
HD 400 x 1086 | HD 400 x 1086 | 1089.2388 | 138580 | 569 | 454 | 78 | 125 |  | 15 | 1.816 | 3.705128 | 5957000000 | 27210000 | 20940000 | 207.3 | 1962000000 | 13380000 | 8645000 | 119 | 605011945.9 | 96080000000000
HD 400 x 1202 | HD 400 x 1202 | 1202.973 | 153050 | 580 | 471 | 95 | 130 |  | 15 | 1.811538 | 3.052632 | 6636000000 | 30020000 | 22880000 | 208.2 | 2287000000 | 15150000 | 9712000 | 122.2 | 762194816.8 | 114600000000000
HD 400 x 1299 | HD 400 x 1299 | 1300.5942 | 165470 | 600 | 476 | 100 | 140 |  | 15 | 1.7 | 2.9 | 7546000000 | 33250000 | 25150000 | 213.5 | 2544000000 | 16670000 | 10690000 | 124 | 943612149.5 | 133100000000000
HP 200 x 43 | HP 200 x 43 | 42.5226 | 5410 | 200 | 205 | 9 | 9 |  | 10 | 11.38889 | 18 | 38880000 | 434500 | 388800 | 84.7 | 12940000 | 193400 | 126200 | 48.9 | 163461.7 | 117900000000
HP 200 x 53 | HP 200 x 53 | 53.7624 | 6840 | 204 | 207 | 11.3 | 11.3 |  | 10 | 9.159292 | 14.28319 | 49770000 | 551300 | 488000 | 85.5 | 16730000 | 248600 | 161700 | 49.6 | 319457.1 | 155100000000
HP 220 x 57 | HP 220 x 57 | 57.2994 | 7290 | 210 | 224.5 | 11 | 11 |  | 18 | 10.20455 | 13.81818 | 57290000 | 613700 | 545600 | 88.7 | 20790000 | 285500 | 185200 | 53.4 | 376158.3 | 205400000000
HP 260 x 75 | HP 260 x 75 | 75.063 | 9550 | 249 | 265 | 12 | 12 |  | 24 | 11.04167 | 14.75 | 106500000 | 958500 | 855100 | 105.6 | 37330000 | 435100 | 281700 | 62.5 | 642892.5198 | 522600000000
HP 260 x 87 | HP 260 x 87 | 87.246 | 11100 | 253 | 267 | 14 | 14 |  | 24 | 9.535714 | 12.64286 | 125900000 | 1124000 | 994900 | 106.4 | 44550000 | 516200 | 333700 | 63.3 | 965733.1 | 634200000000
HP 305 x 79 | HP 305 x 79 | 78.993 | 10050 | 299.3 | 306.4 | 11 | 11.1 |  | 15 | 13.8018 | 22.46364 | 164400000 | 1218000 | 1099000 | 127.9 | 53260000 | 531200 | 347700 | 72.8 | 467266.7 | 1105000000000
HP 305 x 88 | HP 305 x 88 | 88.1106 | 11210 | 301.7 | 307.8 | 12.4 | 12.3 |  | 15 | 12.5122 | 19.92742 | 184200000 | 1360000 | 1221000 | 128.2 | 59840000 | 595200 | 388900 | 73.1 | 639719.7 | 1252000000000
HP 305 x 95 | HP 305 x 95 | 95.106 | 12100 | 303.7 | 308.7 | 13.3 | 13.3 |  | 15 | 11.60526 | 18.57895 | 200400000 | 1474000 | 1320000 | 128.7 | 65290000 | 648000 | 423000 | 73.5 | 797521.6 | 1375000000000
HP 305 x 110 | HP 305 x 110 | 110.1186 | 14010 | 307.9 | 310.7 | 15.3 | 15.4 |  | 15 | 10.08766 | 16.15033 | 235600000 | 1720000 | 1531000 | 129.7 | 77090000 | 761700 | 496200 | 74.2 | 1219908.2 | 1647000000000
HP 305 x 126 | HP 305 x 126 | 126.2316 | 16060 | 312.3 | 312.9 | 17.5 | 17.6 |  | 15 | 8.889205 | 14.12 | 274100000 | 1986000 | 1755000 | 130.6 | 90020000 | 885200 | 575400 | 74.9 | 1814098.0 | 1951000000000
HP 305 x 149 | HP 305 x 149 | 149.2614 | 18990 | 318.5 | 316 | 20.6 | 20.7 |  | 15 | 7.63285 | 11.99515 | 330700000 | 2370000 | 2076000 | 132 | 109100000 | 1066000 | 690500 | 75.8 | 2947549.1 | 2414000000000
HP 305 x 180 | HP 305 x 180 | 180.2298 | 22930 | 326.7 | 319.7 | 24.8 | 24.8 |  | 15 | 6.445565 | 9.96371 | 409700000 | 2897000 | 2508000 | 133.7 | 135500000 | 1313000 | 847400 | 76.9 | 5096481.5 | 3077000000000
HP 305 x 186 | HP 305 x 186 | 186.2034 | 23690 | 328.3 | 320.9 | 25.5 | 25.6 |  | 15 | 6.267578125 | 9.690196 | 426100000 | 3003000 | 2596000 | 134.1 | 141400000 | 1366000 | 881500 | 77.3 | 5591989.6 | 3230000000000
HP 305 x 223 | HP 305 x 223 | 223.224 | 28400 | 337.9 | 325.7 | 30.3 | 30.4 |  | 15 | 5.356908 | 8.155116 | 527000000 | 3653000 | 3119000 | 136.2 | 175800000 | 1680000 | 1079000 | 78.7 | 9420196.5 | 4138000000000
HP 320 x 88 | HP 320 x 88 | 88.5822 | 11270 | 303 | 304 | 12 | 12 |  | 27 | 12.66667 | 18.75 | 187400000 | 1379000 | 1237000 | 129 | 56340000 | 572100 | 370600 | 70.7 | 787412.8 | 1190000000000
HP 320 x 103 | HP 320 x 103 | 102.966 | 13100 | 307 | 306 | 14 | 14 |  | 27 | 10.92857 | 16.07143 | 220500000 | 1611000 | 1437000 | 129.7 | 67040000 | 677300 | 438200 | 71.5 | 1168980.5 | 1435000000000
HP 320 x 117 | HP 320 x 117 | 117.507 | 14950 | 311 | 308 | 16 | 16 |  | 27 | 9.625 | 14.0625 | 254800000 | 1849000 | 1638000 | 130.6 | 78150000 | 785500 | 507500 | 72.3 | 1669479.4 | 1695000000000
HP 320 x 147 | HP 320 x 147 | 146.9034 | 18690 | 319 | 312 | 20 | 20 |  | 27 | 7.8 | 11.25 | 326700000 | 2338000 | 2048000 | 132.2 | 101600000 | 1011000 | 651300 | 73.7 | 3096810.1 | 2263000000000
HP 320 x 184 | HP 320 x 184 | 184.317 | 23450 | 329 | 317 | 25 | 25 |  | 27 | 6.34 | 9 | 423400000 | 2979000 | 2574000 | 134.4 | 133300000 | 1311000 | 841200 | 75.4 | 5864963.7 | 3067000000000
HP 360 x 109 | HP 360 x 109 | 109.0182 | 13870 | 346.4 | 371 | 12.8 | 12.9 |  | 15 | 14.37984 | 22.703125 | 306300000 | 1956000 | 1769000 | 148.6 | 109900000 | 902900 | 592300 | 89 | 844174.2 | 3053000000000
HP 360 x 133 | HP 360 x 133 | 133.1484 | 16940 | 352 | 373.8 | 15.6 | 15.7 |  | 15 | 11.90446 | 18.62821 | 379800000 | 2406000 | 2158000 | 149.8 | 136800000 | 1119000 | 731900 | 89.9 | 1508746.7 | 3864000000000
HP 360 x 152 | HP 360 x 152 | 152.2482 | 19370 | 356.4 | 376 | 17.8 | 17.9 |  | 15 | 10.50279 | 16.32584 | 439700000 | 2767000 | 2468000 | 150.7 | 158800000 | 1293000 | 844500 | 90.5 | 2229784.6 | 4543000000000
HP 360 x 174 | HP 360 x 174 | 174.099 | 22150 | 361.4 | 378.5 | 20.3 | 20.4 |  | 15 | 9.276961 | 14.31527 | 510100000 | 3186000 | 2823000 | 151.8 | 184600000 | 1497000 | 975600 | 91.3 | 3297931.2 | 5360000000000
HP 360 x 180 | HP 360 x 180 | 180.387 | 22950 | 362.9 | 378.8 | 21.1 | 21.1 |  | 15 | 8.976303 | 13.77725 | 530400000 | 3306000 | 2923000 | 152 | 191400000 | 1552000 | 1011000 | 91.3 | 3663878.1 | 5583000000000
HP 400 x 122 | HP 400 x 122 | 122.5374 | 15590 | 348 | 390 | 14 | 14 |  | 15 | 13.92857 | 20.71429 | 347700000 | 2212000 | 1998000 | 149.3 | 138500000 | 1082000 | 710300 | 94.2 | 1113748.6 | 3860000000000
HP 400 x 140 | HP 400 x 140 | 140.3796 | 17860 | 352 | 392 | 16 | 16 |  | 15 | 12.25 | 18.125 | 402700000 | 2547000 | 2288000 | 150.2 | 160800000 | 1252000 | 820200 | 94.9 | 1653478.9 | 4534000000000
HP 400 x 158 | HP 400 x 158 | 158.3004 | 20140 | 356 | 394 | 18 | 18 |  | 15 | 10.94444 | 16.11111 | 459400000 | 2888000 | 2581000 | 151 | 183700000 | 1425000 | 932400 | 95.5 | 2347570.08 | 5241000000000
HP 400 x 176 | HP 400 x 176 | 176.2998 | 22430 | 360 | 396 | 20 | 20 |  | 15 | 9.9 | 14.5 | 517700000 | 3235000 | 2876000 | 151.9 | 207200000 | 1603000 | 1047000 | 96.1 | 3216432.3 | 5982000000000
HP 400 x 194 | HP 400 x 194 | 194.535 | 24750 | 364 | 398 | 22 | 22 |  | 15 | 9.045455 | 13.18182 | 577600000 | 3588000 | 3174000 | 152.8 | 231500000 | 1784000 | 1163000 | 96.7 | 4280769.9 | 6759000000000
HP 400 x 213 | HP 400 x 213 | 212.7702 | 27070 | 368 | 400 | 24 | 24 |  | 15 | 8.333333 | 12.08333 | 639200000 | 3947000 | 3474000 | 153.7 | 256400000 | 1969000 | 1282000 | 97.3 | 5561581.1 | 7574000000000
HP 400 x 231 | HP 400 x 231 | 231.2412 | 29420 | 372 | 402 | 26 | 26 |  | 15 | 7.730769 | 11.15385 | 702600000 | 4312000 | 3777000 | 154.5 | 282000000 | 2158000 | 1403000 | 97.9 | 7080157.9 | 8425000000000
UBP 203 x 203 x 45 | UBP 203 x 203 x 45 | 44.9592 | 5720 | 200.2 | 205.9 | 9.5 | 9.5 |  | 10 | 10.83684 | 16.96842 | 41000000 | 458900 | 409600 | 84.6 | 13840000 | 206100 | 134400 | 49.2 | 191593.9 | 125700000000
UBP 203 x 203 x 54 | UBP 203 x 203 x 54 | 53.9982 | 6870 | 204 | 207.7 | 11.3 | 11.4 |  | 10 | 9.109649 | 14.26549 | 50270000 | 556700 | 492800 | 85.5 | 17050000 | 252400 | 164200 | 49.8 | 325667 | 157900000000
UBP 254 x 254 x 63 | UBP 254 x 254 x 63 | 63.0372 | 8020 | 247.1 | 256.6 | 10.6 | 10.7 |  | 13 | 11.99065 | 18.83962 | 88600000 | 799300 | 717200 | 105.1 | 30160000 | 359700 | 235100 | 61.3 | 344857.1 | 421000000000
UBP 254 x 254 x 71 | UBP 254 x 254 x 71 | 71.0544 | 9040 | 249.7 | 258 | 12 | 12 |  | 13 | 10.75 | 16.64167 | 100700000 | 904000 | 806700 | 105.6 | 34390000 | 408700 | 266600 | 61.7 | 486451.6 | 485200000000
UBP 254 x 254 x 85 | UBP 254 x 254 x 85 | 85.2024 | 10840 | 254.3 | 260.4 | 14.4 | 14.3 |  | 13 | 9.104895 | 13.86806 | 122800000 | 1092000 | 966100 | 106.5 | 42150000 | 497900 | 323800 | 62.4 | 821797.1 | 606000000000
UBP 305 x 305 x 79 | UBP 305 x 305 x 79 | 78.993 | 10050 | 299.3 | 306.4 | 11 | 11.1 |  | 15 | 13.8018 | 22.46364 | 164400000 | 1218000 | 1099000 | 127.9 | 53260000 | 531200 | 347700 | 72.8 | 467266.7 | 1105000000000
UBP 305 x 305 x 88 | UBP 305 x 305 x 88 | 88.1106 | 11210 | 301.7 | 307.8 | 12.4 | 12.3 |  | 15 | 12.5122 | 19.92742 | 184200000 | 1360000 | 1221000 | 128.2 | 59840000 | 595200 | 388900 | 73.1 | 639719.7 | 1252000000000
UBP 305 x 305 x 95 | UBP 305 x 305 x 95 | 95.0274 | 12090 | 303.7 | 308.7 | 13.3 | 13.3 |  | 15 | 11.60526 | 18.57895 | 200400000 | 1474000 | 1320000 | 128.7 | 65290000 | 648000 | 423000 | 73.5 | 797521.6 | 1375000000000
UBP 305 x 305 x 110 | UBP 305 x 305 x 110 | 110.1186 | 14010 | 307.9 | 310.7 | 15.3 | 15.4 |  | 15 | 10.08766 | 16.15033 | 235600000 | 1720000 | 1531000 | 129.7 | 77090000 | 761700 | 496200 | 74.2 | 1219908.2 | 1647000000000
UBP 305 x 305 x 126 | UBP 305 x 305 x 126 | 126.2316 | 16060 | 312.3 | 312.9 | 17.5 | 17.6 |  | 15 | 8.889205 | 14.12 | 274100000 | 1986000 | 1755000 | 130.6 | 90020000 | 885200 | 575400 | 74.9 | 1814098.0 | 1951000000000
UBP 305 x 305 x 149 | UBP 305 x 305 x 149 | 149.2614 | 18990 | 318.5 | 316 | 20.6 | 20.7 |  | 15 | 7.63285 | 11.99515 | 330700000 | 2370000 | 2076000 | 132 | 109100000 | 1066000 | 690500 | 75.8 | 2947549.1 | 2414000000000
UBP 305 x 305 x 186 | UBP 305 x 305 x 186 | 186.2034 | 23690 | 328.3 | 320.9 | 25.5 | 25.6 |  | 15 | 6.267578125 | 9.690196 | 426100000 | 3003000 | 2596000 | 134.1 | 141400000 | 1366000 | 881500 | 77.3 | 5591989.6 | 3230000000000
UBP 305 x 305 x 223 | UBP 305 x 305 x 223 | 223.224 | 28400 | 337.9 | 325.7 | 30.3 | 30.4 |  | 15 | 5.356908 | 8.155116 | 527000000 | 3653000 | 3119000 | 136.2 | 175800000 | 1680000 | 1079000 | 78.7 | 9420196.5 | 4138000000000
UBP 356 x 368 x 109 | UBP 356 x 368 x 109 | 109.0182 | 13870 | 346.4 | 371 | 12.8 | 12.9 |  | 15 | 14.37984 | 22.703125 | 306300000 | 1956000 | 1769000 | 148.6 | 109900000 | 902900 | 592300 | 89 | 844174.2 | 3053000000000
UBP 356 x 368 x 133 | UBP 356 x 368 x 133 | 133.1484 | 16940 | 352 | 373.8 | 15.6 | 15.7 |  | 15 | 11.90446 | 18.62821 | 379800000 | 2406000 | 2158000 | 149.8 | 136800000 | 1119000 | 731900 | 89.9 | 1508746.7 | 3864000000000
UBP 356 x 368 x 152 | UBP 356 x 368 x 152 | 152.2482 | 19370 | 356.4 | 376 | 17.8 | 17.9 |  | 15 | 10.50279 | 16.32584 | 439700000 | 2767000 | 2468000 | 150.7 | 158800000 | 1293000 | 844500 | 90.5 | 2229784.6 | 4543000000000
UBP 356 x 368 x 174 | UBP 356 x 368 x 174 | 174.099 | 22150 | 361.4 | 378.5 | 20.3 | 20.4 |  | 15 | 9.276961 | 14.31527 | 510100000 | 3186000 | 2823000 | 151.8 | 184600000 | 1497000 | 975600 | 91.3 | 3297931.2 | 5360000000000
UB 127 x 76 x 13 | UB 127 x 76 x 13 | 12.969 | 1650 | 127 | 76 | 4 | 7.6 |  | 8 | 5 | 23.95 | 4734000 | 84150 | 74560 | 53.5 | 557400 | 22580 | 14670 | 18.4 | 29061.55 | 1980000000
UB 152 x 89 x 16 | UB 152 x 89 x 16 | 15.9558 | 2030 | 152.4 | 88.7 | 4.5 | 7.7 |  | 8 | 5.75974 | 26.88889 | 8343000 | 123300 | 109500 | 64.1 | 897500 | 31180 | 20240 | 21 | 36195.56 | 4690000000
UB 178 x 102 x 19 | UB 178 x 102 x 19 | 19.0998 | 2430 | 177.8 | 101.2 | 4.8 | 7.9 |  | 8 | 6.405063 | 30.41667 | 13560000 | 171300 | 152500 | 74.8 | 1367000 | 41590 | 27020 | 23.7 | 44710.07 | 9850000000
UB 203 x 102 x 23 | UB 203 x 102 x 23 | 23.1084 | 2940 | 203.2 | 101.8 | 5.4 | 9.3 |  | 8 | 5.473118 | 31.22222 | 21050000 | 234100 | 207200 | 84.6 | 1639000 | 49750 | 32190 | 23.6 | 70992.29 | 15370000000
UB 203 x 133 x 25 | UB 203 x 133 x 25 | 25.152 | 3200 | 203.2 | 133.2 | 5.7 | 7.8 |  | 8 | 8.538462 | 30.10526 | 23400000 | 257700 | 230300 | 85.6 | 3076000 | 70940 | 46190 | 31 | 60322.02 | 29330000000
UB 203 x 133 x 30 | UB 203 x 133 x 30 | 30.0252 | 3820 | 206.8 | 133.9 | 6.4 | 9.6 |  | 8 | 6.973958 | 26.8125 | 28960000 | 314400 | 280000 | 87.1 | 3847000 | 88220 | 57450 | 31.7 | 103965.7 | 37340000000
UB 254 x 102 x 22 | UB 254 x 102 x 22 | 22.008 | 2800 | 254 | 101.6 | 5.7 | 6.8 |  | 8 | 7.470588 | 39.36842 | 28410000 | 259000 | 223700 | 100.7 | 1193000 | 37270 | 23490 | 20.6 | 42036.6 | 18160000000
UB 254 x 102 x 25 | UB 254 x 102 x 25 | 25.152 | 3200 | 257.2 | 101.9 | 6 | 8.4 |  | 8 | 6.065476 | 37.4 | 34150000 | 305500 | 265500 | 103.2 | 1487000 | 46010 | 29180 | 21.5 | 64950.4 | 22920000000
UB 254 x 102 x 28 | UB 254 x 102 x 28 | 28.3746 | 3610 | 260.4 | 102.2 | 6.3 | 10 |  | 8 | 5.11 | 35.61905 | 40050000 | 352800 | 307600 | 105.4 | 1785000 | 54850 | 34940 | 22.2 | 96658.1 | 27890000000
UB 254 x 146 x 31 | UB 254 x 146 x 31 | 31.2042 | 3970 | 251.4 | 146.1 | 6 | 8.6 |  | 8 | 8.494186 | 36.36667 | 44130000 | 393100 | 351100 | 105.5 | 4475000 | 94130 | 61260 | 33.6 | 86295.26 | 6.588e+10
UB 254 x 146 x 37 | UB 254 x 146 x 37 | 37.0992 | 4720 | 256 | 146.4 | 6.3 | 10.9 |  | 8 | 6.715596 | 34.63492 | 55370000 | 483200 | 432600 | 108.3 | 5706000 | 119400 | 77960 | 34.8 | 154372.4 | 85610000000
UB 254 x 146 x 43 | UB 254 x 146 x 43 | 43.0728 | 5480 | 259.6 | 147.3 | 7.2 | 12.7 |  | 8 | 5.799213 | 30.30556 | 65440000 | 566300 | 504100 | 109.3 | 6774000 | 141100 | 91970 | 35.2 | 240228 | 103100000000
UB 305 x 102 x 25 | UB 305 x 102 x 25 | 24.8376 | 3160 | 305.1 | 101.6 | 5.8 | 7 |  | 8 | 7.257143 | 47.43103 | 44550000 | 342000 | 292100 | 118.7 | 1229000 | 38810 | 24200 | 19.7 | 48332.12 | 27180000000
UB 305 x 102 x 28 | UB 305 x 102 x 28 | 28.2174 | 3590 | 308.7 | 101.8 | 6 | 8.8 |  | 8 | 5.784091 | 45.85 | 53660000 | 402900 | 347600 | 122.3 | 1554000 | 48450 | 30530 | 20.8 | 74782.75 | 34790000000
UB 305 x 102 x 33 | UB 305 x 102 x 33 | 32.8548 | 4180 | 312.7 | 102.4 | 6.6 | 10.8 |  | 8 | 4.740741 | 41.68182 | 65010000 | 480800 | 415800 | 124.7 | 1941000 | 60040 | 37910 | 21.5 | 123065.4 | 44040000000
UB 305 x 127 x 37 | UB 305 x 127 x 37 | 37.0992 | 4720 | 304.4 | 123.4 | 7.1 | 10.7 |  | 9 | 5.766355 | 37.32394 | 71710000 | 539400 | 471100 | 123.3 | 3362000 | 85410 | 54490 | 26.7 | 147993.1 | 72260000000
UB 305 x 127 x 42 | UB 305 x 127 x 42 | 41.9724 | 5340 | 307.2 | 124.3 | 8 | 12.1 |  | 9 | 5.136364 | 33.125 | 81960000 | 613500 | 533600 | 123.9 | 3888000 | 98410 | 62550 | 27 | 211756.5 | 84320000000
UB 305 x 127 x 48 | UB 305 x 127 x 48 | 48.1032 | 6120 | 311 | 125.3 | 9 | 14 |  | 9 | 4.475 | 29.44444 | 95750000 | 710700 | 615700 | 125 | 4610000 | 116100 | 73590 | 27.4 | 318288.8 | 101200000000
UB 305 x 165 x 40 | UB 305 x 165 x 40 | 40.3218 | 5130 | 303.4 | 165 | 6 | 10.2 |  | 9 | 8.088235 | 44.16667 | 85030000 | 623100 | 560500 | 128.7 | 7644000 | 141700 | 92650 | 38.6 | 147626.9 | 164100000000
UB 305 x 165 x 46 | UB 305 x 165 x 46 | 46.1382 | 5870 | 306.6 | 165.7 | 6.7 | 11.8 |  | 9 | 7.021186 | 39.55224 | 98990000 | 720000 | 645700 | 129.8 | 8957000 | 165500 | 108100 | 39 | 222318.2 | 194400000000
UB 305 x 165 x 54 | UB 305 x 165 x 54 | 54.0768 | 6880 | 310.4 | 166.9 | 7.9 | 13.7 |  | 9 | 6.091241 | 33.5443 | 117000000 | 846100 | 753600 | 130.4 | 10630000 | 195600 | 127400 | 39.3 | 348313.4 | 233600000000
UB 356 x 127 x 33 | UB 356 x 127 x 33 | 33.0906 | 4210 | 349 | 125.4 | 6 | 8.5 |  | 10 | 7.376471 | 52 | 82490000 | 542900 | 472700 | 139.9 | 2802000 | 70290 | 44690 | 25.8 | 87362.32 | 80970000000
UB 356 x 127 x 39 | UB 356 x 127 x 39 | 39.1428 | 4980 | 353.4 | 126 | 6.6 | 10.7 |  | 10 | 5.88785 | 47.27273 | 101700000 | 658500 | 575600 | 143 | 3578000 | 89050 | 56800 | 26.8 | 150237.4 | 104700000000
UB 356 x 171 x 45 | UB 356 x 171 x 45 | 45.0378 | 5730 | 351.4 | 171.1 | 7 | 9.7 |  | 10 | 8.819588 | 44.57143 | 120700000 | 774600 | 686700 | 145.1 | 8111000 | 146600 | 94810 | 37.6 | 157797.5 | 236400000000
UB 356 x 171 x 51 | UB 356 x 171 x 51 | 51.0114 | 6490 | 355 | 171.5 | 7.4 | 11.5 |  | 10 | 7.456522 | 42.16216 | 141400000 | 896000 | 796400 | 147.6 | 9683000 | 174200 | 112900 | 38.6 | 237254.5 | 285200000000
UB 356 x 171 x 57 | UB 356 x 171 x 57 | 57.0636 | 7260 | 358 | 172.2 | 8.1 | 13 |  | 10 | 6.623077 | 38.51852 | 160400000 | 1010000 | 896000 | 148.7 | 11080000 | 198800 | 128700 | 39.1 | 332774.8 | 329200000000
UB 356 x 171 x 67 | UB 356 x 171 x 67 | 67.203 | 8550 | 363.4 | 173.2 | 9.1 | 15.7 |  | 10 | 5.515924 | 34.28571 | 194600000 | 1211000 | 1071000 | 150.9 | 13620000 | 243000 | 157300 | 39.9 | 555399.6 | 410900000000
UB 406 x 140 x 39 | UB 406 x 140 x 39 | 39.0642 | 4970 | 398 | 141.8 | 6.4 | 8.6 |  | 10 | 8.244186 | 56.375 | 125100000 | 723700 | 628600 | 158.7 | 4098000 | 90850 | 57800 | 28.7 | 106443.3 | 154900000000
UB 406 x 140 x 46 | UB 406 x 140 x 46 | 46.0596 | 5860 | 403.2 | 142.2 | 6.8 | 11.2 |  | 10 | 6.348214 | 53.05882 | 156900000 | 887600 | 778000 | 163.5 | 5381000 | 118100 | 75680 | 30.3 | 189494.8 | 206200000000
UB 406 x 140 x 53 | UB 406 x 140 x 53 | 53.448 | 6800 | 406.6 | 143.3 | 7.9 | 12.9 |  | 10 | 5.554264 | 45.67089 | 182800000 | 1031000 | 899300 | 164 | 6346000 | 138900 | 88570 | 30.6 | 289500 | 245100000000
UB 406 x 178 x 54 | UB 406 x 178 x 54 | 54.234 | 6900 | 402.6 | 177.7 | 7.7 | 10.9 |  | 10 | 8.151376 | 46.85714 | 187200000 | 1055000 | 930000 | 164.8 | 10210000 | 178300 | 114900 | 38.5 | 230411.5 | 391000000000
UB 406 x 178 x 60 | UB 406 x 178 x 60 | 60.129 | 7650 | 406.4 | 177.9 | 7.9 | 12.8 |  | 10 | 6.94921875 | 45.67089 | 216000000 | 1199000 | 1063000 | 168 | 12030000 | 209000 | 135300 | 39.7 | 332188.2 | 465200000000
UB 406 x 178 x 67 | UB 406 x 178 x 67 | 67.203 | 8550 | 409.4 | 178.8 | 8.8 | 14.3 |  | 10 | 6.251748 | 41 | 243300000 | 1346000 | 1189000 | 168.7 | 13650000 | 236600 | 152700 | 39.9 | 459897.1 | 5.317e+11
UB 406 x 178 x 74 | UB 406 x 178 x 74 | 74.277 | 9450 | 412.8 | 179.5 | 9.5 | 16 |  | 10 | 5.609375 | 37.97895 | 273100000 | 1501000 | 1323000 | 170 | 15450000 | 267000 | 172200 | 40.4 | 626185.2 | 607100000000
UB 406 x 178 x 85 | UB 406 x 178 x 85 | 85.0452 | 10820 | 417 | 181 | 10.9 | 18.2 |  | 10 | 4.972527 | 33.08257 | 315300000 | 1725000 | 1512000 | 170.6 | 18030000 | 310100 | 199300 | 40.8 | 924251.2 | 715200000000
UB 457 x 152 x 52 | UB 457 x 152 x 52 | 52.3476 | 6660 | 449.8 | 152.4 | 7.6 | 10.9 |  | 10 | 6.990826 | 53.68421 | 213700000 | 1096000 | 950000 | 179.1 | 6450000 | 133300 | 84640 | 31.1 | 212925.3 | 309700000000
UB 457 x 152 x 60 | UB 457 x 152 x 60 | 59.8932 | 7620 | 454.6 | 152.9 | 8.1 | 13.3 |  | 10 | 5.74812 | 50.37037 | 255000000 | 1287000 | 1122000 | 182.9 | 7946000 | 163100 | 103900 | 32.3 | 337374.7 | 385800000000
UB 457 x 152 x 67 | UB 457 x 152 x 67 | 67.2816 | 8560 | 458 | 153.8 | 9 | 15 |  | 10 | 5.126667 | 45.33333 | 289300000 | 1453000 | 1263000 | 183.9 | 9126000 | 186700 | 118700 | 32.7 | 475481.1 | 446200000000
UB 457 x 152 x 74 | UB 457 x 152 x 74 | 74.277 | 9450 | 462 | 154.4 | 9.6 | 17 |  | 10 | 4.541176 | 42.5 | 326700000 | 1627000 | 1414000 | 186 | 10470000 | 213100 | 135600 | 33.3 | 657741.1 | 5.163e+11
UB 457 x 152 x 82 | UB 457 x 152 x 82 | 82.137 | 10450 | 465.8 | 155.3 | 10.5 | 18.9 |  | 10 | 4.108466 | 38.85714 | 365900000 | 1811000 | 1571000 | 187.1 | 11850000 | 240400 | 152500 | 33.7 | 890482.4 | 589100000000
UB 457 x 191 x 67 | UB 457 x 191 x 67 | 67.203 | 8550 | 453.4 | 189.9 | 8.5 | 12.7 |  | 10 | 7.476378 | 48 | 293800000 | 1471000 | 1296000 | 185.4 | 14520000 | 237300 | 152900 | 41.2 | 370318.8 | 703800000000
UB 457 x 191 x 74 | UB 457 x 191 x 74 | 74.3556 | 9460 | 457 | 190.4 | 9 | 14.5 |  | 10 | 6.565517 | 45.33333 | 333200000 | 1653000 | 1458000 | 187.6 | 16710000 | 272100 | 175500 | 42 | 516764.5 | 816600000000
UB 457 x 191 x 82 | UB 457 x 191 x 82 | 82.137 | 10450 | 460 | 191.3 | 9.9 | 16 |  | 10 | 5.978125 | 41.21212 | 370500000 | 1831000 | 1611000 | 188.3 | 18710000 | 303900 | 195600 | 42.3 | 690618 | 920100000000
UB 457 x 191 x 89 | UB 457 x 191 x 89 | 89.4468 | 11380 | 463.4 | 191.9 | 10.5 | 17.7 |  | 10 | 5.420904 | 38.85714 | 410200000 | 2014000 | 1770000 | 189.9 | 20890000 | 338400 | 217800 | 42.9 | 905274.9 | 1035000000000
UB 457 x 191 x 98 | UB 457 x 191 x 98 | 98.4858 | 12530 | 467.2 | 192.8 | 11.4 | 19.6 |  | 10 | 4.918367 | 35.78947 | 457300000 | 2232000 | 1957000 | 191.1 | 23470000 | 378900 | 243500 | 43.3 | 1210694.9 | 1173000000000
UB 457 x 191 x 106 | UB 457 x 191 x 106 | 105.8742 | 13470 | 469 | 194 | 12.6 | 20.6 |  | 10 | 4.708738 | 32.36508 | 487900000 | 2385000 | 2081000 | 190.4 | 25150000 | 405300 | 259200 | 43.2 | 1455076.0 | 1260000000000
UB 533 x 165 x 66 | UB 533 x 165 x 66 | 65.8668 | 8380 | 525 | 165 | 8.9 | 11.4 |  | 13 | 7.236842 | 53.50562 | 351000000 | 1563000 | 1337000 | 204.7 | 8573000 | 166200 | 103900 | 32 | 321542.5 | 562900000000
UB 533 x 165 x 74 | UB 533 x 165 x 74 | 74.9058 | 9530 | 529 | 166 | 9.7 | 13.6 |  | 13 | 6.102941 | 49.05155 | 411000000 | 1810000 | 1554000 | 207.7 | 10420000 | 200300 | 125500 | 33.1 | 482032.1 | 688600000000
UB 533 x 165 x 85 | UB 533 x 165 x 85 | 84.8094 | 10790 | 535 | 166 | 10.3 | 16.5 |  | 13 | 5.030303 | 46.21359 | 485800000 | 2105000 | 1816000 | 212.2 | 12640000 | 241800 | 152200 | 34.2 | 739846.2 | 845500000000
UB 533 x 210 x 82 | UB 533 x 210 x 82 | 82.2942 | 10470 | 528.3 | 208.8 | 9.6 | 13.2 |  | 13 | 7.909091 | 49.57292 | 475400000 | 2059000 | 1800000 | 213.1 | 20070000 | 300400 | 192300 | 43.8 | 517559.1 | 1328000000000
UB 533 x 210 x 92 | UB 533 x 210 x 92 | 92.2764 | 11740 | 533.1 | 209.3 | 10.1 | 15.6 |  | 13 | 6.708333 | 47.11881 | 552300000 | 2360000 | 2072000 | 216.9 | 23890000 | 355600 | 228300 | 45.1 | 759550.4 | 1596000000000
UB 533 x 210 x 101 | UB 533 x 210 x 101 | 101.1582 | 12870 | 536.7 | 210 | 10.8 | 17.4 |  | 13 | 6.034483 | 44.06481 | 615200000 | 2612000 | 2292000 | 218.7 | 26920000 | 399400 | 256400 | 45.7 | 1013021.4 | 1811000000000
UB 533 x 210 x 109 | UB 533 x 210 x 109 | 109.1754 | 13890 | 539.5 | 210.8 | 11.6 | 18.8 |  | 13 | 5.606383 | 41.02586 | 668200000 | 2828000 | 2477000 | 219.4 | 29430000 | 435800 | 279200 | 46 | 1267471.8 | 1989000000000
UB 533 x 210 x 122 | UB 533 x 210 x 122 | 122.1444 | 15540 | 544.5 | 211.9 | 12.7 | 21.3 |  | 13 | 4.974178 | 37.47244 | 760400000 | 3196000 | 2793000 | 221.2 | 33880000 | 499700 | 319700 | 46.7 | 1788757.2 | 2312000000000
UB 533 x 210 x 138 | UB 533 x 210 x 138 | 138.4932 | 17620 | 549 | 214 | 14.7 | 23.6 |  | 13 | 4.533898 | 32.36735 | 861600000 | 3617000 | 3139000 | 221 | 38700000 | 569100 | 361700 | 46.8 | 2509921.8 | 2660000000000
UB 610 x 178 x 82 | UB 610 x 178 x 82 | 82.0584 | 10440 | 599 | 178 | 10 | 12.8 |  | 13 | 6.953125 | 54.74 | 560300000 | 2199000 | 1871000 | 231.7 | 12090000 | 218300 | 135800 | 34 | 490725.4 | 1034000000000
UB 610 x 178 x 92 | UB 610 x 178 x 92 | 92.4336 | 11760 | 603 | 179 | 10.9 | 15 |  | 13 | 5.966667 | 50.18349 | 646800000 | 2515000 | 2145000 | 234.5 | 14410000 | 258500 | 161000 | 35 | 713067.6 | 1239000000000
UB 610 x 229 x 101 | UB 610 x 229 x 101 | 101.3154 | 12890 | 602.6 | 227.6 | 10.5 | 14.8 |  | 13 | 7.689189 | 52.09524 | 757800000 | 2881000 | 2515000 | 242.4 | 29150000 | 400200 | 256100 | 47.5 | 772362 | 2512000000000
UB 610 x 229 x 113 | UB 610 x 229 x 113 | 113.1054 | 14390 | 607.6 | 228.2 | 11.1 | 17.3 |  | 13 | 6.595376 | 49.27928 | 873200000 | 3281000 | 2874000 | 246.3 | 34340000 | 469300 | 301000 | 48.8 | 1116676.2 | 2985000000000
UB 610 x 229 x 125 | UB 610 x 229 x 125 | 125.2098 | 15930 | 612.2 | 229 | 11.9 | 19.6 |  | 13 | 5.841837 | 45.96639 | 986100000 | 3676000 | 3221000 | 248.8 | 39320000 | 535400 | 343400 | 49.7 | 1546299.7 | 3444000000000
UB 610 x 229 x 140 | UB 610 x 229 x 140 | 140.0652 | 17820 | 617.2 | 230.2 | 13.1 | 22.1 |  | 13 | 5.208145 | 41.75573 | 1118000000 | 4142000 | 3622000 | 250.5 | 45050000 | 611400 | 391400 | 50.3 | 2169415.8 | 3978000000000
UB 610 x 229 x 153 | UB 610 x 229 x 153 | 153.8202 | 19570 | 623 | 229 | 14 | 24.9 |  | 13 | 4.598394 | 39.08571 | 1252000000 | 4602000 | 4019000 | 252.9 | 49980000 | 682400 | 436500 | 50.5 | 2960081.8 | 4457000000000
UB 610 x 305 x 149 | UB 610 x 305 x 149 | 149.34 | 19000 | 612.4 | 304.8 | 11.8 | 19.7 |  | 17 | 7.736041 | 45.67797 | 1259000000 | 4594000 | 4111000 | 257.4 | 93080000 | 937300 | 610700 | 70 | 2009471.0 | 8165000000000
UB 610 x 305 x 179 | UB 610 x 305 x 179 | 179.2866 | 22810 | 620.2 | 307.1 | 14.1 | 23.6 |  | 17 | 6.506356 | 38.22695 | 1530000000 | 5547000 | 4935000 | 259 | 114100000 | 1144000 | 743000 | 70.7 | 3414316.6 | 10140000000000
UB 610 x 305 x 238 | UB 610 x 305 x 238 | 238.3938 | 30330 | 635.8 | 311.4 | 18.4 | 31.4 |  | 17 | 4.958599 | 29.29348 | 2095000000 | 7486000 | 6589000 | 262.8 | 158400000 | 1574000 | 1017000 | 72.3 | 7875230.9 | 14430000000000
UB 686 x 254 x 125 | UB 686 x 254 x 125 | 125.367 | 15950 | 677.9 | 253 | 11.7 | 16.2 |  | 15 | 7.808642 | 52.60684 | 1180000000 | 3994000 | 3481000 | 272 | 43830000 | 542400 | 346500 | 52.4 | 1159221.1 | 4786000000000
UB 686 x 254 x 140 | UB 686 x 254 x 140 | 140.2224 | 17840 | 683.5 | 253.7 | 12.4 | 19 |  | 15 | 6.676316 | 49.6371 | 1363000000 | 4558000 | 3987000 | 276.4 | 51830000 | 638200 | 408600 | 53.9 | 1683612.7 | 5708000000000
UB 686 x 254 x 152 | UB 686 x 254 x 152 | 152.5626 | 19410 | 687.5 | 254.5 | 13.2 | 21 |  | 15 | 6.059524 | 46.62879 | 1504000000 | 5000000 | 4374000 | 278.3 | 57840000 | 710200 | 454500 | 54.6 | 2192399.5 | 6407000000000
UB 686 x 254 x 170 | UB 686 x 254 x 170 | 170.4048 | 21680 | 692.9 | 255.8 | 14.5 | 23.7 |  | 15 | 5.396624 | 42.44828 | 1703000000 | 5631000 | 4916000 | 280.3 | 66300000 | 811400 | 518400 | 55.3 | 3070674.8 | 7402000000000
UB 686 x 254 x 192 | UB 686 x 254 x 192 | 191.6268 | 24380 | 702 | 254 | 15.5 | 27.9 |  | 15 | 4.551971 | 39.75484 | 1979000000 | 6457000 | 5639000 | 284.9 | 76430000 | 941000 | 601800 | 56 | 4612218.1 | 8657000000000
UB 762 x 267 x 134 | UB 762 x 267 x 134 | 134.0916 | 17060 | 750 | 264.4 | 12 | 15.5 |  | 17 | 8.529032 | 57.08333 | 1507000000 | 4644000 | 4018000 | 297.2 | 47880000 | 569900 | 362200 | 53 | 1197100.1 | 6440000000000
UB 762 x 267 x 147 | UB 762 x 267 x 147 | 147.1392 | 18720 | 754 | 265.2 | 12.8 | 17.5 |  | 17 | 7.577143 | 53.515625 | 1685000000 | 5156000 | 4470000 | 300 | 54550000 | 647200 | 411400 | 54 | 1599404.9 | 7377000000000
UB 762 x 267 x 173 | UB 762 x 267 x 173 | 173.2344 | 22040 | 762.2 | 266.7 | 14.3 | 21.6 |  | 17 | 6.173611 | 47.9021 | 2053000000 | 6198000 | 5387000 | 305.2 | 68500000 | 807500 | 513700 | 55.8 | 2684788.1 | 9364000000000
UB 762 x 267 x 197 | UB 762 x 267 x 197 | 196.9716 | 25060 | 769.8 | 268 | 15.6 | 25.4 |  | 17 | 5.275591 | 43.91026 | 2400000000 | 7167000 | 6234000 | 309.4 | 81750000 | 958600 | 610100 | 57.1 | 4058843.7 | 11290000000000
UB 762 x 267 x 220 | UB 762 x 267 x 220 | 220.6302 | 28070 | 779 | 266 | 16.5 | 30 |  | 17 | 4.433333 | 41.51515 | 2782000000 | 8198000 | 7143000 | 314.8 | 94400000 | 1113000 | 709900 | 58 | 6070745.0 | 13200000000000
UB 838 x 292 x 176 | UB 838 x 292 x 176 | 176.064 | 22400 | 834.9 | 291.7 | 14 | 18.8 |  | 18 | 7.757979 | 54.37857 | 2460000000 | 6808000 | 5893000 | 331.4 | 77990000 | 841900 | 534700 | 59 | 2218650.4 | 12950000000000
UB 838 x 292 x 194 | UB 838 x 292 x 194 | 193.9848 | 24680 | 840.7 | 292.4 | 14.7 | 21.7 |  | 18 | 6.737327 | 51.78912 | 2792000000 | 7640000 | 6641000 | 336.3 | 90660000 | 973800 | 620100 | 60.6 | 3063471.4 | 15160000000000
UB 838 x 292 x 226 | UB 838 x 292 x 226 | 226.8396 | 28860 | 850.9 | 293.8 | 16.1 | 26.8 |  | 18 | 5.481343 | 47.28571 | 3397000000 | 9155000 | 7985000 | 343.1 | 113600000 | 1212000 | 773300 | 62.7 | 5144027.1 | 19230000000000
UB 838 x 292 x 251 | UB 838 x 292 x 251 | 250.9698 | 31930 | 859 | 292 | 17 | 31 |  | 18 | 4.709677 | 44.76471 | 3865000000 | 10300000 | 8999000 | 347.9 | 129000000 | 1383000 | 883600 | 63.6 | 7357352.5 | 22050000000000
UB 914 x 305 x 201 | UB 914 x 305 x 201 | 201.1374 | 25590 | 903 | 303.3 | 15.1 | 20.2 |  | 19 | 7.507426 | 54.60927 | 3253000000 | 8351000 | 7204000 | 356.5 | 94230000 | 982000 | 621400 | 60.7 | 2911202.8 | 18300000000000
UB 914 x 305 x 224 | UB 914 x 305 x 224 | 224.4816 | 28560 | 910.4 | 304.1 | 15.9 | 23.9 |  | 19 | 6.361925 | 51.86164 | 3764000000 | 9535000 | 8269000 | 363 | 112400000 | 1163000 | 739000 | 62.7 | 4220181.5 | 22010000000000
UB 914 x 305 x 238 | UB 914 x 305 x 238 | 238.551 | 30350 | 915 | 305 | 16.5 | 25.9 |  | 19 | 5.888031 | 50.01212 | 4064000000 | 10230000 | 8883000 | 365.9 | 122900000 | 1267000 | 805600 | 63.6 | 5143463.4 | 24200000000000
UB 914 x 305 x 253 | UB 914 x 305 x 253 | 253.7208 | 32280 | 918.4 | 305.5 | 17.3 | 27.9 |  | 19 | 5.47491 | 47.66474 | 4363000000 | 10940000 | 9501000 | 367.6 | 133000000 | 1371000 | 870800 | 64.2 | 6254121.3 | 26280000000000
UB 914 x 305 x 271 | UB 914 x 305 x 271 | 272.0346 | 34610 | 923 | 307 | 18.4 | 30 |  | 19 | 5.116667 | 44.83696 | 4716000000 | 11780000 | 10220000 | 369.1 | 145200000 | 1491000 | 945800 | 64.8 | 7691798.0 | 28840000000000
UB 914 x 305 x 289 | UB 914 x 305 x 289 | 289.4838 | 36830 | 926.6 | 307.7 | 19.5 | 32 |  | 19 | 4.8078125 | 42.28718 | 5042000000 | 12570000 | 10880000 | 370 | 156000000 | 1601000 | 1014000 | 65.1 | 9257160.5 | 31090000000000
UB 914 x 305 x 313 | UB 914 x 305 x 313 | 313.1424 | 39840 | 932 | 309 | 21.1 | 34.5 |  | 19 | 4.478261 | 39.09953 | 5482000000 | 13630000 | 11760000 | 371 | 170400000 | 1748000 | 1103000 | 65.4 | 11609837.7 | 34160000000000
UB 914 x 305 x 345 | UB 914 x 305 x 345 | 345.6042 | 43970 | 943 | 308 | 22.1 | 39.9 |  | 19 | 3.859649 | 37.33937 | 6256000000 | 15350000 | 13270000 | 377.2 | 195200000 | 2003000 | 1267000 | 66.6 | 16483852.5 | 39620000000000
UB 914 x 305 x 381 | UB 914 x 305 x 381 | 381.9174 | 48590 | 951 | 310 | 24.4 | 43.9 |  | 19 | 3.530752 | 33.81967 | 6968000000 | 17020000 | 14650000 | 378.7 | 219100000 | 2243000 | 1414000 | 67.2 | 21963159.6 | 44840000000000
UB 914 x 305 x 425 | UB 914 x 305 x 425 | 426.012 | 54200 | 961 | 313 | 26.9 | 49 |  | 19 | 3.193878 | 30.66914 | 7882000000 | 19130000 | 16400000 | 381.3 | 251900000 | 2562000 | 1610000 | 68.2 | 30272360.9 | 52070000000000
UB 914 x 305 x 474 | UB 914 x 305 x 474 | 474.6654 | 60390 | 971 | 316 | 30 | 54.1 |  | 19 | 2.920518 | 27.49333 | 8857000000 | 21390000 | 18240000 | 383 | 286600000 | 2901000 | 1814000 | 68.9 | 41024122.4 | 59800000000000
UB 914 x 305 x 521 | UB 914 x 305 x 521 | 521.6682 | 66370 | 981 | 319 | 33 | 58.9 |  | 19 | 2.70798 | 25.00606 | 9824000000 | 23610000 | 20030000 | 384.7 | 321400000 | 3238000 | 2015000 | 69.6 | 53381967.4 | 67740000000000
UB 914 x 305 x 576 | UB 914 x 305 x 576 | 576.2952 | 73320 | 993 | 322 | 36.1 | 65 |  | 19 | 2.476923 | 22.85319 | 11020000000 | 26280000 | 22190000 | 387.6 | 365200000 | 3658000 | 2268000 | 70.6 | 71283202.4 | 77870000000000
UB 920 x 420 x 344 | UB 920 x 420 x 344 | 343.6392 | 43720 | 927 | 418 | 19.3 | 32 |  | 19 | 6.53125 | 42.74611 | 6450000000 | 15700000 | 13920000 | 384.1 | 390100000 | 2880000 | 1867000 | 94.5 | 11592722.1 | 78120000000000
UB 920 x 420 x 368 | UB 920 x 420 x 368 | 365.9616 | 46560 | 931 | 419 | 20.3 | 34.3 |  | 19 | 6.107872 | 40.61084 | 6922000000 | 16790000 | 14870000 | 385.6 | 421200000 | 3104000 | 2010000 | 95.1 | 14082838.1 | 84670000000000
UB 920 x 420 x 390 | UB 920 x 420 x 390 | 388.5198 | 49430 | 936 | 420 | 21.3 | 36.6 |  | 19 | 5.737705 | 38.723 | 7417000000 | 17920000 | 15850000 | 387.4 | 452700000 | 3331000 | 2156000 | 95.7 | 16914399.7 | 91550000000000
UB 920 x 420 x 420 | UB 920 x 420 x 420 | 419.8026 | 53410 | 943 | 422 | 22.5 | 39.9 |  | 19 | 5.288221 | 36.67556 | 8133000000 | 19530000 | 17250000 | 390.2 | 500700000 | 3667000 | 2373000 | 96.8 | 21514084.5 | 102100000000000
UB 920 x 420 x 449 | UB 920 x 420 x 449 | 449.1204 | 57140 | 948 | 423 | 24 | 42.7 |  | 19 | 4.953162 | 34.35833 | 8747000000 | 20950000 | 18450000 | 391.3 | 539700000 | 3949000 | 2552000 | 97.2 | 26270044.7 | 110600000000000
UB 920 x 420 x 491 | UB 920 x 420 x 491 | 489.9138 | 62330 | 957 | 422 | 25.9 | 47 |  | 19 | 4.489362 | 31.85328 | 9663000000 | 23000000 | 20200000 | 393.7 | 590000000 | 4335000 | 2796000 | 97.3 | 34411263.6 | 122200000000000
UB 920 x 420 x 537 | UB 920 x 420 x 537 | 536.445 | 68250 | 965 | 425 | 28.4 | 51.1 |  | 19 | 4.158513 | 29.04225 | 10660000000 | 25270000 | 22080000 | 395.1 | 655500000 | 4795000 | 3085000 | 98 | 44470971.8 | 136900000000000
UB 920 x 420 x 588 | UB 920 x 420 x 588 | 588.0066 | 74810 | 975 | 427 | 31 | 55.9 |  | 19 | 3.81932 | 26.61935 | 11810000000 | 27840000 | 24230000 | 397.4 | 727600000 | 5310000 | 3408000 | 98.6 | 58073513.2 | 153200000000000
UB 920 x 420 x 656 | UB 920 x 420 x 656 | 656.5458 | 83530 | 987 | 431 | 34.5 | 62 |  | 19 | 3.475806 | 23.91304 | 13350000000 | 31270000 | 27060000 | 399.8 | 830400000 | 6022000 | 3853000 | 99.7 | 79503404.3 | 177600000000000
UB 920 x 420 x 725 | UB 920 x 420 x 725 | 725.3994 | 92290 | 999 | 434 | 38.1 | 68.1 |  | 19 | 3.18649 | 21.64829 | 14920000000 | 34740000 | 29880000 | 402.1 | 932000000 | 6734000 | 4295000 | 100.5 | 105655716.8 | 201900000000000
UB 920 x 420 x 787 | UB 920 x 420 x 787 | 787.572 | 100200 | 1011 | 437 | 40.9 | 73.9 |  | 19 | 2.956698 | 20.17604 | 16460000000 | 38010000 | 32560000 | 405.3 | 1033000000 | 7425000 | 4728000 | 101.5 | 134284598.5 | 226800000000000
UB 920 x 420 x 970 | UB 920 x 420 x 970 | 971.9676 | 123660 | 1043 | 446 | 50 | 89.9 |  | 19 | 2.480534 | 16.504 | 21000000000 | 47660000 | 40270000 | 412.1 | 1339000000 | 9490000 | 6002000 | 104 | 243220559.1 | 304000000000000
UB 920 x 420 x1077 | UB 920 x 420 x1077 | 1077.999 | 137150 | 1061 | 451 | 55 | 99.1 |  | 19 | 2.275479 | 14.99636 | 23770000000 | 53390000 | 44790000 | 416.3 | 1527000000 | 10740000 | 6773000 | 105.5 | 325998404.5 | 350800000000000
UB 920 x 420 x1194 | UB 920 x 420 x1194 | 1195.899 | 152150 | 1081 | 457 | 60.5 | 109 |  | 19 | 2.09633 | 13.63636 | 26940000000 | 59830000 | 49830000 | 420.8 | 1750000000 | 12180000 | 7660000 | 107.2 | 435309386.6 | 409700000000000
UB 920 x 420 x1269 | UB 920 x 420 x1269 | 1270.569 | 161650 | 1093 | 461 | 64 | 115.1 |  | 19 | 2.002606 | 12.8875 | 29000000000 | 63960000 | 53040000 | 423.5 | 1899000000 | 13130000 | 8237000 | 108.4 | 514493121.7 | 449700000000000
UB 920 x 420 x1377 | UB 920 x 420 x1377 | 1378.4082 | 175370 | 1093 | 473 | 76.7 | 115.1 |  | 19 | 2.054735 | 10.75359 | 30340000000 | 67680000 | 55500000 | 415.9 | 2063000000 | 14160000 | 8723000 | 108.5 | 596418825.6 | 485700000000000
UB 1000 x 400 x 296 | UB 1000 x 400 x 296 | 296.7936 | 37760 | 982 | 400 | 16.5 | 27.1 |  | 30 | 7.380074 | 52.59394 | 6203000000 | 14260000 | 12630000 | 405.3 | 289600000 | 2243000 | 1448000 | 87.6 | 7636147.1 | 65900000000000
UB 1000 x 400 x 321 | UB 1000 x 400 x 321 | 321.3168 | 40880 | 990 | 400 | 16.5 | 31 |  | 30 | 6.451613 | 52.60606 | 6964000000 | 15800000 | 14070000 | 412.7 | 331200000 | 2555000 | 1656000 | 90 | 10334516.9 | 76030000000000
UB 1000 x 400 x 371 | UB 1000 x 400 x 371 | 371.6208 | 47280 | 1000 | 400 | 19 | 36.1 |  | 30 | 5.540166 | 45.67368 | 8137000000 | 18360000 | 16270000 | 414.9 | 385800000 | 2984000 | 1929000 | 90.3 | 15884408.4 | 89440000000000
UB 1000 x 400 x 412 | UB 1000 x 400 x 412 | 412.7286 | 52510 | 1008 | 402 | 21.1 | 40 |  | 30 | 5.025 | 41.13744 | 9105000000 | 20460000 | 18070000 | 416.4 | 434000000 | 3349000 | 2160000 | 90.9 | 21448778.9 | 101500000000000
UB 1000 x 400 x 443 | UB 1000 x 400 x 443 | 443.0682 | 56370 | 1012 | 402 | 23.6 | 41.9 |  | 30 | 4.797136 | 36.78814 | 9665000000 | 21780000 | 19100000 | 414.1 | 455000000 | 3529000 | 2264000 | 89.8 | 25434714.9 | 106700000000000
UB 1000 x 400 x 483 | UB 1000 x 400 x 483 | 483.4686 | 61510 | 1020 | 404 | 25.4 | 46 |  | 30 | 4.391304 | 34.17323 | 10670000000 | 23920000 | 20930000 | 416.6 | 507100000 | 3919000 | 2510000 | 90.8 | 33068031.7 | 119900000000000
UB 1000 x 400 x 539 | UB 1000 x 400 x 539 | 540.1392 | 68720 | 1030 | 407 | 28.4 | 51.1 |  | 30 | 3.982387 | 30.55634 | 12030000000 | 26820000 | 23350000 | 418.3 | 576300000 | 4436000 | 2832000 | 91.6 | 45295768.5 | 137600000000000
UB 1000 x 400 x 554 | UB 1000 x 400 x 554 | 554.7588 | 70580 | 1032 | 408 | 29.5 | 52 |  | 30 | 3.923077 | 29.42373 | 12320000000 | 27500000 | 23880000 | 417.9 | 591000000 | 4547000 | 2897000 | 91.5 | 48341084.9 | 141300000000000
UB 1000 x 400 x 591 | UB 1000 x 400 x 591 | 591.6222 | 75270 | 1040 | 409 | 31 | 55.9 |  | 30 | 3.658318 | 28.00645 | 13310000000 | 29530000 | 25600000 | 420.5 | 640100000 | 4916000 | 3130000 | 92.2 | 58955838.6 | 154300000000000
UB 1000 x 400 x 642 | UB 1000 x 400 x 642 | 642.6336 | 81760 | 1048 | 412 | 34 | 60 |  | 30 | 3.433333 | 25.52941 | 14510000000 | 32100000 | 27680000 | 421.2 | 702800000 | 5379000 | 3412000 | 92.7 | 73817865.1 | 170700000000000
UB 1000 x 400 x 748 | UB 1000 x 400 x 748 | 749.3724 | 95340 | 1068 | 417 | 39 | 70 |  | 30 | 2.978571 | 22.25641 | 17320000000 | 37880000 | 32430000 | 426.2 | 851100000 | 6459000 | 4082000 | 94.5 | 115547099.6 | 210600000000000
UB 1000 x 400 x 883 | UB 1000 x 400 x 883 | 884.25 | 112500 | 1092 | 424 | 45.5 | 82 |  | 30 | 2.585366 | 19.07692 | 20960000000 | 45260000 | 38390000 | 431.6 | 1050000000 | 7874000 | 4952000 | 96.6 | 185175982.9 | 265700000000000
UB 1000 x 400 x 976 | UB 1000 x 400 x 976 | 976.998 | 124300 | 1108 | 428 | 50 | 89.9 |  | 30 | 2.380423 | 17.364 | 23490000000 | 50300000 | 42400000 | 435 | 1185000000 | 8839000 | 5538000 | 97.7 | 244199223.0 | 304400000000000
UB 1016 x 305 x 222 | UB 1016 x 305 x 222 | 222.2808 | 28280 | 970 | 300 | 16 | 21.1 |  | 30 | 7.109005 | 54.2375 | 4077000000 | 9803000 | 8405000 | 379.7 | 95460000 | 1020000 | 636400 | 58.1 | 3900049.7 | 21370000000000
UB 1016 x 305 x 249 | UB 1016 x 305 x 249 | 249.0048 | 31680 | 980 | 300 | 16.5 | 26 |  | 30 | 5.769231 | 52.60606 | 4811000000 | 11350000 | 9818000 | 389.7 | 117500000 | 1245000 | 783600 | 60.9 | 5819591.4 | 26620000000000
UB 1016 x 305 x 272 | UB 1016 x 305 x 272 | 272.5848 | 34680 | 990 | 300 | 16.5 | 31 |  | 30 | 4.83871 | 52.60606 | 5538000000 | 12820000 | 11190000 | 399.6 | 140000000 | 1470000 | 933600 | 63.5 | 8348450.3 | 32070000000000
UB 1016 x 305 x 314 | UB 1016 x 305 x 314 | 314.7144 | 40040 | 1000 | 300 | 19.1 | 35.9 |  | 30 | 4.178273 | 45.4555 | 6442000000 | 14850000 | 12880000 | 401.1 | 162300000 | 1713000 | 1082000 | 63.7 | 12636658.0 | 37540000000000
UB 1016 x 305 x 350 | UB 1016 x 305 x 350 | 349.8486 | 44510 | 1008 | 302 | 21.1 | 40 |  | 30 | 3.775 | 41.13744 | 7230000000 | 16590000 | 14340000 | 403 | 184600000 | 1941000 | 1223000 | 64.4 | 17182112.3 | 43020000000000
UB 1016 x 305 x 393 | UB 1016 x 305 x 393 | 393.1572 | 50020 | 1016 | 303 | 24.4 | 43.9 |  | 30 | 3.451025 | 35.58197 | 8077000000 | 18540000 | 15900000 | 401.8 | 205000000 | 2168000 | 1353000 | 64 | 23296653.4 | 48080000000000
UB 1016 x 305 x 415 | UB 1016 x 305 x 415 | 415.5582 | 52870 | 1020 | 304 | 26 | 46 |  | 30 | 3.304348 | 33.38462 | 8531000000 | 19570000 | 16730000 | 401.7 | 217100000 | 2298000 | 1428000 | 64.1 | 27038376.6 | 51080000000000
UB 1016 x 305 x 438 | UB 1016 x 305 x 438 | 437.2518 | 55630 | 1026 | 305 | 26.9 | 49 |  | 30 | 3.112245 | 32.26766 | 9092000000 | 20750000 | 17720000 | 404.3 | 233600000 | 2463000 | 1531000 | 64.8 | 31817882.5 | 55290000000000
UB 1016 x 305 x 494 | UB 1016 x 305 x 494 | 494.4726 | 62910 | 1036 | 309 | 31 | 54 |  | 30 | 2.861111 | 28 | 10280000000 | 23410000 | 19840000 | 404.2 | 268200000 | 2818000 | 1736000 | 65.3 | 43955721.0 | 64010000000000
UB 1016 x 305 x 584 | UB 1016 x 305 x 584 | 584.5482 | 74370 | 1056 | 314 | 36 | 64 |  | 30 | 2.453125 | 24.11111 | 12460000000 | 28040000 | 23600000 | 409.3 | 334300000 | 3475000 | 2130000 | 67 | 71538737.7 | 81240000000000
UB 1100 x 400 x 343 | UB 1100 x 400 x 343 | 346.3902 | 44070 | 1090 | 400 | 18 | 31 |  | 30 | 6.451613 | 53.77778 | 8783600000 | 18280000 | 16110000 | 446.4 | 331300000 | 2575000 | 1657000 | 86.7 | 11048129.9 | 92910000000000
UB 1100 x 400 x 390 | UB 1100 x 400 x 390 | 394.0218 | 50130 | 1100 | 400 | 20 | 36 |  | 30 | 5.555556 | 48.4 | 10163000000 | 21000000 | 18480000 | 450.2 | 384900000 | 2995000 | 1924000 | 87.6 | 16492331.7 | 108900000000000
UB 1100 x 400 x 433 | UB 1100 x 400 x 433 | 436.5444 | 55540 | 1108 | 402 | 22 | 40 |  | 30 | 5.025 | 44 | 11365000000 | 23380000 | 20510000 | 452.3 | 434300000 | 3370000 | 2160000 | 88.5 | 22292683.4 | 123800000000000
UB 1100 x 400 x 499 | UB 1100 x 400 x 499 | 502.647 | 63950 | 1118 | 405 | 26 | 45 |  | 30 | 4.5 | 37.23077 | 13050000000 | 26820000 | 23340000 | 451.7 | 500100000 | 3879000 | 2469000 | 88.4 | 32535329.5 | 143900000000000
UB 1100 x 400 x 548 | UB 1100 x 400 x 548 | 552.165 | 70250 | 1128 | 407 | 28 | 50 |  | 30 | 4.07 | 34.57143 | 14566000000 | 29730000 | 25820000 | 455.3 | 564100000 | 4358000 | 2771000 | 89.6 | 43446672.0 | 163800000000000
UB 1100 x 400 x 607 | UB 1100 x 400 x 607 | 611.0364 | 77740 | 1138 | 410 | 31 | 55 |  | 30 | 3.727273 | 31.22581 | 16241000000 | 33000000 | 28540000 | 457 | 634700000 | 4886000 | 3096000 | 90.3 | 57891006.4 | 186100000000000
UC 152 x 152 x 23 | UC 152 x 152 x 23 | 22.9512 | 2920 | 152.4 | 152.2 | 5.8 | 6.8 |  | 8 | 11.19118 | 21.17241 | 12500000 | 182000 | 164000 | 65.4 | 3999000 | 80160 | 52550 | 37 | 46937.1 | 21180000000
UC 152 x 152 x 30 | UC 152 x 152 x 30 | 30.1038 | 3830 | 157.6 | 152.9 | 6.5 | 9.4 |  | 8 | 8.132979 | 18.89231 | 17480000 | 247700 | 221800 | 67.6 | 5605000 | 111600 | 73310 | 38.3 | 106086 | 30750000000
UC 152 x 152 x 37 | UC 152 x 152 x 37 | 37.0206 | 4710 | 161.8 | 154.4 | 8 | 11.5 |  | 8 | 6.713043 | 15.35 | 22100000 | 308800 | 273200 | 68.5 | 7062000 | 139600 | 91480 | 38.7 | 193077 | 39840000000
UC 152 x 152 x 44 | UC 152 x 152 x 44 | 44.0946 | 5610 | 166 | 155.9 | 9.5 | 13.6 |  | 8 | 5.731618 | 12.92632 | 27060000 | 372600 | 326000 | 69.4 | 8601000 | 168800 | 110300 | 39.1 | 324600 | 49870000000
UC 152 x 152 x 51 | UC 152 x 152 x 51 | 51.2472 | 6520 | 170.2 | 157.4 | 11 | 15.7 |  | 8 | 5.012739 | 11.16364 | 32300000 | 438500 | 379500 | 70.4 | 10220000 | 199100 | 129900 | 39.6 | 500300 | 60890000000
UC 203 x 203 x 46 | UC 203 x 203 x 46 | 46.1382 | 5870 | 203.2 | 203.6 | 7.2 | 11 |  | 10 | 9.254545 | 22.38889 | 45680000 | 497400 | 449600 | 88.2 | 15480000 | 230900 | 152100 | 51.3 | 220740.3 | 142900000000
UC 203 x 203 x 52 | UC 203 x 203 x 52 | 52.1118 | 6630 | 206.2 | 204.3 | 7.9 | 12.5 |  | 10 | 8.172 | 20.40506 | 52590000 | 567400 | 510100 | 89.1 | 17780000 | 264200 | 174000 | 51.8 | 316616.9 | 166600000000
UC 203 x 203 x 60 | UC 203 x 203 x 60 | 60.0504 | 7640 | 209.6 | 205.8 | 9.4 | 14.2 |  | 10 | 7.246479 | 17.14894 | 61250000 | 656100 | 584400 | 89.6 | 20650000 | 305300 | 200600 | 52 | 471034.5 | 196900000000
UC 203 x 203 x 71 | UC 203 x 203 x 71 | 71.0544 | 9040 | 215.8 | 206.4 | 10 | 17.3 |  | 10 | 5.965318 | 16.12 | 76180000 | 798800 | 706000 | 91.8 | 25370000 | 373700 | 245900 | 53 | 800785.7 | 249700000000
UC 203 x 203 x 86 | UC 203 x 203 x 86 | 86.1456 | 10960 | 222.2 | 209.1 | 12.7 | 20.5 |  | 10 | 5.1 | 12.69291 | 94490000 | 976700 | 850500 | 92.8 | 31270000 | 456200 | 299100 | 53.4 | 1365573.3 | 317700000000
UC 203 x 203 x 100 | UC 203 x 203 x 100 | 99.5862 | 12670 | 229 | 210 | 14.5 | 23.7 |  | 10 | 4.43038 | 11.14483 | 113300000 | 1149000 | 989100 | 94.5 | 36630000 | 532900 | 348900 | 53.8 | 2089956.1 | 385500000000
UC 254 x 254 x 73 | UC 254 x 254 x 73 | 73.1766 | 9310 | 254.1 | 254.6 | 8.6 | 14.2 |  | 13 | 8.964789 | 23.22093 | 114100000 | 992100 | 897900 | 110.7 | 39080000 | 465400 | 307000 | 64.8 | 578660.6 | 562000000000
UC 254 x 254 x 89 | UC 254 x 254 x 89 | 89.0538 | 11330 | 260.3 | 256.3 | 10.3 | 17.3 |  | 13 | 7.407514 | 19.38835 | 142700000 | 1224000 | 1096000 | 112.2 | 48570000 | 575300 | 379000 | 65.5 | 1026777.5 | 716600000000
UC 254 x 254 x 107 | UC 254 x 254 x 107 | 107.2104 | 13640 | 266.7 | 258.8 | 12.8 | 20.5 |  | 13 | 6.312195 | 15.6015625 | 175100000 | 1484000 | 1313000 | 113.3 | 59280000 | 697000 | 458100 | 65.9 | 1729129.3 | 897500000000
UC 254 x 254 x 132 | UC 254 x 254 x 132 | 132.1266 | 16810 | 276.3 | 261.3 | 15.3 | 25.3 |  | 13 | 5.164032 | 13.05229 | 225300000 | 1869000 | 1631000 | 115.8 | 75310000 | 878400 | 576400 | 66.9 | 3192890.4 | 1185000000000
UC 254 x 254 x 167 | UC 254 x 254 x 167 | 167.3394 | 21290 | 289.1 | 265.2 | 19.2 | 31.7 |  | 13 | 4.182965 | 10.40104 | 300000000 | 2424000 | 2075000 | 118.7 | 98700000 | 1137000 | 744300 | 68.1 | 6275664.7 | 1632000000000
UC 305 x 305 x 97 | UC 305 x 305 x 97 | 96.9924 | 12340 | 307.9 | 305.3 | 9.9 | 15.4 |  | 15 | 9.912338 | 24.9596 | 222500000 | 1592000 | 1445000 | 134.2 | 73080000 | 726100 | 478700 | 76.9 | 910005.9 | 1562000000000
UC 305 x 305 x 118 | UC 305 x 305 x 118 | 118.0572 | 15020 | 314.5 | 307.4 | 12 | 18.7 |  | 15 | 8.219251 | 20.59167 | 276700000 | 1958000 | 1760000 | 135.7 | 90590000 | 895400 | 589400 | 77.7 | 1607093.8 | 1980000000000
UC 305 x 305 x 137 | UC 305 x 305 x 137 | 137.0784 | 17440 | 320.5 | 309.2 | 13.8 | 21.7 |  | 15 | 7.124424 | 17.9058 | 328100000 | 2297000 | 2048000 | 137.2 | 107000000 | 1053000 | 692100 | 78.3 | 2485183.7 | 2386000000000
UC 305 x 305 x 158 | UC 305 x 305 x 158 | 158.3004 | 20140 | 327.1 | 311.2 | 15.8 | 25 |  | 15 | 6.224 | 15.63924 | 387500000 | 2680000 | 2369000 | 138.7 | 125700000 | 1230000 | 807800 | 79 | 3774297.6 | 2865000000000
UC 305 x 305 x 198 | UC 305 x 305 x 198 | 198.3864 | 25240 | 339.9 | 314.5 | 19.1 | 31.4 |  | 15 | 5.007962 | 12.93717 | 509000000 | 3440000 | 2995000 | 142 | 163000000 | 1581000 | 1037000 | 80.4 | 7331465.0 | 3873000000000
UC 305 x 305 x 240 | UC 305 x 305 x 240 | 240.3588 | 30580 | 352.5 | 318.4 | 23 | 37.7 |  | 15 | 4.222812 | 10.74348 | 642000000 | 4247000 | 3643000 | 144.9 | 203100000 | 1951000 | 1276000 | 81.5 | 12700192.7 | 5025000000000
UC 305 x 305 x 283 | UC 305 x 305 x 283 | 283.2744 | 36040 | 365.3 | 322.2 | 26.8 | 44.1 |  | 15 | 3.653061 | 9.220149 | 788700000 | 5105000 | 4318000 | 147.9 | 246300000 | 2342000 | 1529000 | 82.7 | 20318896.0 | 6341000000000
UC 305 x 305 x 313 | UC 305 x 305 x 313 | 313.6926 | 39910 | 374 | 325 | 30 | 48.3 |  | 15 | 3.364389 | 8.246667 | 895600000 | 5716000 | 4789000 | 149.8 | 277000000 | 2617000 | 1705000 | 83.3 | 26984782.4 | 7329000000000
UC 305 x 305 x 342 | UC 305 x 305 x 342 | 343.6392 | 43720 | 382 | 328 | 32.6 | 52.6 |  | 15 | 3.117871 | 7.570552 | 1005000000 | 6334000 | 5262000 | 151.6 | 310200000 | 2907000 | 1892000 | 84.2 | 34915793.0 | 8392000000000
UC 356 x 368 x 129 | UC 356 x 368 x 129 | 129.1398 | 16430 | 355.6 | 368.6 | 10.4 | 17.5 |  | 15 | 10.53143 | 27.94231 | 402500000 | 2479000 | 2264000 | 156.5 | 146100000 | 1199000 | 792800 | 94.3 | 1523325.7 | 4174000000000
UC 356 x 368 x 153 | UC 356 x 368 x 153 | 153.1128 | 19480 | 362 | 370.5 | 12.3 | 20.7 |  | 15 | 8.949275 | 23.62602 | 485900000 | 2965000 | 2684000 | 157.9 | 175500000 | 1435000 | 947500 | 94.9 | 2501448.3 | 5110000000000
UC 356 x 368 x 177 | UC 356 x 368 x 177 | 177.243 | 22550 | 368.2 | 372.6 | 14.4 | 23.8 |  | 15 | 7.827731 | 20.18056 | 571200000 | 3455000 | 3103000 | 159.1 | 205300000 | 1671000 | 1102000 | 95.4 | 3809804.8 | 6084000000000
UC 356 x 368 x 202 | UC 356 x 368 x 202 | 202.1592 | 25720 | 374.6 | 374.7 | 16.5 | 27 |  | 15 | 6.938889 | 17.61212 | 662600000 | 3972000 | 3538000 | 160.5 | 236900000 | 1920000 | 1264000 | 96 | 5568838.4 | 7151000000000
UC 356 x 406 x 235 | UC 356 x 406 x 235 | 235.014 | 29900 | 381 | 394.8 | 18.4 | 30.2 |  | 15 | 6.536424 | 15.79348 | 790800000 | 4687000 | 4151000 | 162.5 | 309900000 | 2383000 | 1570000 | 102 | 8107195.1 | 9529000000000
UC 356 x 406 x 287 | UC 356 x 406 x 287 | 287.4402 | 36570 | 393.6 | 399 | 22.6 | 36.5 |  | 15 | 5.465753 | 12.85841 | 998800000 | 5812000 | 5075000 | 165.3 | 386800000 | 2949000 | 1939000 | 102.8 | 14394060.3 | 12320000000000
UC 356 x 406 x 340 | UC 356 x 406 x 340 | 340.338 | 43300 | 406.4 | 403 | 26.6 | 42.9 |  | 15 | 4.69697 | 10.92481 | 1225000000 | 6999000 | 6031000 | 168.2 | 468500000 | 3544000 | 2325000 | 104 | 23409864.3 | 15460000000000
UC 356 x 406 x 393 | UC 356 x 406 x 393 | 393.4716 | 50060 | 419 | 407 | 30.6 | 49.2 |  | 15 | 4.136179 | 9.496732 | 1466000000 | 8222000 | 6998000 | 171.1 | 553700000 | 4154000 | 2721000 | 105.2 | 35427090.6 | 18900000000000
UC 356 x 406 x 467 | UC 356 x 406 x 467 | 467.5914 | 59490 | 436.6 | 412.2 | 35.8 | 58 |  | 15 | 3.553448 | 8.117318 | 1830000000 | 10000000 | 8383000 | 175.4 | 678300000 | 5034000 | 3291000 | 106.8 | 58048949.0 | 24260000000000
UC 356 x 406 x 509 | UC 356 x 406 x 509 | 510.114 | 64900 | 446 | 416 | 39.1 | 62.7 |  | 15 | 3.317384 | 7.432225 | 2045000000 | 11030000 | 9172000 | 177.5 | 754000000 | 5552000 | 3625000 | 107.8 | 73918619.0 | 27630000000000
UC 356 x 406 x 551 | UC 356 x 406 x 551 | 551.6934 | 70190 | 455.6 | 418.5 | 42.1 | 67.5 |  | 15 | 3.1 | 6.902613 | 2269000000 | 12080000 | 9962000 | 179.8 | 826700000 | 6058000 | 3951000 | 108.5 | 92350022.0 | 31050000000000
UC 356 x 406 x 592 | UC 356 x 406 x 592 | 593.3514 | 75490 | 465 | 421 | 45 | 72.3 |  | 15 | 2.91148 | 6.453333 | 2502000000 | 13140000 | 10760000 | 182 | 901700000 | 6574000 | 4284000 | 109.3 | 113542436.5 | 34670000000000
UC 356 x 406 x 634 | UC 356 x 406 x 634 | 634.695 | 80750 | 474.6 | 424 | 47.6 | 77 |  | 15 | 2.753247 | 6.105042 | 2748000000 | 14240000 | 11580000 | 184.5 | 981300000 | 7108000 | 4629000 | 110.2 | 137160328.8 | 38660000000000
UC 356 x 406 x 677 | UC 356 x 406 x 677 | 678.6324 | 86340 | 483 | 428 | 51.2 | 81.5 |  | 15 | 2.625767 | 5.6640625 | 2995000000 | 15350000 | 12400000 | 186.2 | 1069000000 | 7680000 | 4994000 | 111.3 | 164479018.0 | 42920000000000
UC 356 x 406 x 744 | UC 356 x 406 x 744 | 745.2066 | 94810 | 498 | 432 | 55.6 | 88.9 |  | 15 | 2.429696 | 5.219424 | 3421000000 | 17170000 | 13740000 | 190 | 1199000000 | 8549000 | 5552000 | 112.5 | 213687273.9 | 49980000000000
UC 356 x 406 x 818 | UC 356 x 406 x 818 | 820.0338 | 104330 | 514 | 437 | 60.5 | 97 |  | 15 | 2.252577 | 4.793388 | 3922000000 | 19260000 | 15260000 | 193.9 | 1355000000 | 9561000 | 6203000 | 114 | 278489909.0 | 58650000000000
UC 356 x 406 x 900 | UC 356 x 406 x 900 | 903.2712 | 114920 | 531 | 442 | 65.9 | 106 |  | 15 | 2.084906 | 4.385432 | 4502000000 | 21620000 | 16960000 | 197.9 | 1533000000 | 10710000 | 6938000 | 115.5 | 364215364.5 | 68890000000000
UC 356 x 406 x 990 | UC 356 x 406 x 990 | 992.2464 | 126240 | 550 | 448 | 71.9 | 115 |  | 15 | 1.947826 | 4.03338 | 5189000000 | 24280000 | 18870000 | 202.7 | 1734000000 | 11960000 | 7739000 | 117.2 | 469142304.8 | 81530000000000
UC 356 x 406 x 1086 | UC 356 x 406 x 1086 | 1089.2388 | 138580 | 569 | 454 | 78 | 125 |  | 15 | 1.816 | 3.705128 | 5957000000 | 27210000 | 20940000 | 207.3 | 1962000000 | 13380000 | 8645000 | 119 | 605011945.9 | 96080000000000
UC 356 x 406 x 1202 | UC 356 x 406 x 1202 | 1202.973 | 153050 | 580 | 471 | 95 | 130 |  | 15 | 1.811538 | 3.052632 | 6636000000 | 30020000 | 22880000 | 208.2 | 2287000000 | 15150000 | 9712000 | 122.2 | 762194816.8 | 114600000000000
UC 356 x 406 x 1299 | UC 356 x 406 x 1299 | 1300.5942 | 165470 | 600 | 476 | 100 | 140 |  | 15 | 1.7 | 2.9 | 7546000000 | 33250000 | 25150000 | 213.5 | 2544000000 | 16670000 | 10690000 | 124 | 943612149.5 | 133100000000000
310 UC 158 | 310 UC 158 | 157.986 | 20100 | 327 | 311 | 15.7 | 25 |  | 16.5 | 17.7 | 5.91 | 388000000 | 2680000 | 2370000 | 139 | 125000000 | 1230000 | 807000 | 78.9 | 3810000 | 2860000000000
310 UC 137 | 310 UC 137 | 137.55 | 17500 | 321 | 309 | 13.8 | 21.7 |  | 16.5 | 20.1 | 6.8 | 329000000 | 2300000 | 2050000 | 137 | 107000000 | 1050000 | 691000 | 78.2 | 2520000 | 2390000000000
310 UC 118 | 310 UC 118 | 117.9 | 15000 | 315 | 307 | 11.9 | 18.7 |  | 16.5 | 23.3 | 7.89 | 277000000 | 1960000 | 1760000 | 136 | 90200000 | 893000 | 588000 | 77.5 | 1630000 | 1980000000000
310 UC 96.8 | 310 UC 96.8 | 97.464 | 12400 | 308 | 305 | 9.9 | 15.4 |  | 16.5 | 28 | 9.58 | 223000000 | 1600000 | 1450000 | 134 | 72900000 | 725000 | 478000 | 76.7 | 928000 | 1560000000000
250 UC 89.5 | 250 UC 89.5 | 89.604 | 11400 | 260 | 256 | 10.5 | 17.3 |  | 14 | 21.5 | 7.1 | 143000000 | 1230000 | 1100000 | 112 | 48400000 | 575000 | 378000 | 65.2 | 1040000 | 713000000000
250 UC 72.9 | 250 UC 72.9 | 73.2552 | 9320 | 254 | 254 | 8.6 | 14.2 |  | 14 | 26.2 | 8.64 | 114000000 | 992000 | 897000 | 111 | 38800000 | 463000 | 306000 | 64.5 | 586000 | 557000000000
200 UC 59.3 | 200 UC 59.3 | 59.8932 | 7620 | 210 | 205 | 9.3 | 14.2 |  | 11.4 | 19.5 | 6.89 | 61300000 | 656000 | 584000 | 89.7 | 20400000 | 303000 | 199000 | 51.7 | 477000 | 195000000000
200 UC 52.2 | 200 UC 52.2 | 52.3476 | 6660 | 206 | 204 | 8 | 12.5 |  | 11.4 | 22.7 | 7.84 | 52800000 | 570000 | 512000 | 89.1 | 17700000 | 264000 | 174000 | 51.5 | 325000 | 166000000000
200 UC 46.2 | 200 UC 46.2 | 46.374 | 5900 | 203 | 203 | 7.3 | 11 |  | 11.4 | 24.8 | 8.9 | 45900000 | 500000 | 451000 | 88.2 | 15300000 | 230000 | 151000 | 51 | 228000 | 142000000000
150 UC 37.2 | 150 UC 37.2 | 37.1778 | 4730 | 162 | 154 | 8.1 | 11.5 |  | 8.9 | 17.1 | 6.34 | 22200000 | 310000 | 274000 | 68.4 | 7010000 | 139000 | 91000 | 38.5 | 197000 | 39600000000
150 UC 30.0 | 150 UC 30.0 | 30.3396 | 3860 | 158 | 153 | 6.6 | 9.4 |  | 8.9 | 21 | 7.79 | 17600000 | 250000 | 223000 | 67.5 | 5620000 | 112000 | 73400 | 38.1 | 109000 | 30800000000
150 UC 23.4 | 150 UC 23.4 | 23.4228 | 2980 | 152 | 152 | 6.1 | 6.8 |  | 8.9 | 22.8 | 10.7 | 12600000 | 184000 | 166000 | 65.1 | 3980000 | 80200 | 52400 | 36.6 | 50200 | 21100000000
100 UC 14.8 | 100 UC 14.8 | 14.8554 | 1890 | 97 | 99 | 5 | 7 |  | 10 | 16.6 | 6.71 | 3180000 | 74400 | 65600 | 41.1 | 1140000 | 35200 | 22900 | 24.5 | 34900 | 2300000000
610 UB 125 | 610 UB 125 | 125.76 | 16000 | 612 | 229 | 11.9 | 19.6 |  | 14 | 48.1 | 5.54 | 986000000 | 3680000 | 3230000 | 249 | 39300000 | 536000 | 343000 | 49.6 | 1560000 | 3450000000000
610 UB 113 | 610 UB 113 | 113.97 | 14500 | 607 | 228 | 11.2 | 17.3 |  | 14 | 51.1 | 6.27 | 875000000 | 3290000 | 2880000 | 246 | 34300000 | 469000 | 300000 | 48.7 | 1140000 | 2980000000000
610 UB 101 | 610 UB 101 | 102.18 | 13000 | 602 | 228 | 10.6 | 14.8 |  | 14 | 54 | 7.34 | 761000000 | 2900000 | 2530000 | 242 | 29300000 | 402000 | 257000 | 47.5 | 790000 | 2530000000000
530 UB 92.4 | 530 UB 92.4 | 92.748 | 11800 | 533 | 209 | 10.2 | 15.6 |  | 14 | 49.2 | 6.37 | 554000000 | 2370000 | 2080000 | 217 | 23800000 | 355000 | 228000 | 44.9 | 775000 | 1590000000000
530 UB 82.0 | 530 UB 82.0 | 82.53 | 10500 | 528 | 209 | 9.6 | 13.2 |  | 14 | 52.3 | 7.55 | 477000000 | 2070000 | 1810000 | 213 | 20100000 | 301000 | 193000 | 43.8 | 526000 | 1330000000000
460 UB 82.1 | 460 UB 82.1 | 82.53 | 10500 | 460 | 191 | 9.9 | 16 |  | 11.4 | 43.3 | 5.66 | 372000000 | 1840000 | 1610000 | 188 | 18600000 | 303000 | 195000 | 42.2 | 701000 | 919000000000
460 UB 74.6 | 460 UB 74.6 | 74.8272 | 9520 | 457 | 190 | 9.1 | 14.5 |  | 11.4 | 47.1 | 6.24 | 335000000 | 1660000 | 1460000 | 188 | 16600000 | 271000 | 175000 | 41.8 | 530000 | 815000000000
460 UB 67.1 | 460 UB 67.1 | 67.4388 | 8580 | 454 | 190 | 8.5 | 12.7 |  | 11.4 | 50.4 | 7.15 | 296000000 | 1480000 | 1300000 | 186 | 14500000 | 238000 | 153000 | 41.2 | 378000 | 708000000000
410 UB 59.7 | 410 UB 59.7 | 60.0504 | 7640 | 406 | 178 | 7.8 | 12.8 |  | 11.4 | 48.8 | 6.65 | 216000000 | 1200000 | 1060000 | 168 | 12100000 | 209000 | 135000 | 39.7 | 337000 | 467000000000
410 UB 53.7 | 410 UB 53.7 | 54.1554 | 6890 | 403 | 178 | 7.6 | 10.9 |  | 11.4 | 50.1 | 7.82 | 188000000 | 1060000 | 933000 | 165 | 10300000 | 179000 | 115000 | 38.6 | 234000 | 394000000000
360 UB 56.7 | 360 UB 56.7 | 56.9064 | 7240 | 359 | 172 | 8 | 13 |  | 11.4 | 41.6 | 6.31 | 161000000 | 1010000 | 899000 | 149 | 11000000 | 198000 | 128000 | 39 | 338000 | 330000000000
360 UB 50.7 | 360 UB 50.7 | 50.8542 | 6470 | 356 | 171 | 7.3 | 11.5 |  | 11.4 | 45.6 | 7.12 | 142000000 | 897000 | 798000 | 148 | 9600000 | 173000 | 112000 | 38.5 | 241000 | 284000000000
360 UB 44.7 | 360 UB 44.7 | 44.9592 | 5720 | 352 | 171 | 6.9 | 9.7 |  | 11.4 | 48.2 | 8.46 | 121000000 | 777000 | 689000 | 146 | 8100000 | 146000 | 94700 | 37.6 | 161000 | 237000000000
310 UB 46.2 | 310 UB 46.2 | 46.6098 | 5930 | 307 | 166 | 6.7 | 11.8 |  | 11.4 | 42.3 | 6.75 | 100000000 | 729000 | 654000 | 130 | 9010000 | 166000 | 109000 | 39 | 233000 | 197000000000
310 UB 40.4 | 310 UB 40.4 | 40.9506 | 5210 | 304 | 165 | 6.1 | 10.2 |  | 11.4 | 46.5 | 7.79 | 86400000 | 633000 | 569000 | 129 | 7650000 | 142000 | 92700 | 38.3 | 157000 | 165000000000
310 UB 32.0 | 310 UB 32.0 | 32.0688 | 4080 | 298 | 149 | 5.5 | 8 |  | 13 | 51.3 | 8.97 | 63200000 | 475000 | 424000 | 124 | 4420000 | 91800 | 59300 | 32.9 | 86500 | 92900000000
250 UB 37.3 | 250 UB 37.3 | 37.335 | 4750 | 256 | 146 | 6.4 | 10.9 |  | 8.9 | 36.6 | 6.4 | 55700000 | 486000 | 435000 | 108 | 5660000 | 119000 | 77500 | 34.5 | 158000 | 85200000000
250 UB 31.4 | 250 UB 31.4 | 31.5186 | 4010 | 252 | 146 | 6.1 | 8.6 |  | 8.9 | 38.4 | 8.13 | 44500000 | 397000 | 354000 | 105 | 4470000 | 94200 | 61200 | 33.4 | 89300 | 6.59e+10
250 UB 25.7 | 250 UB 25.7 | 25.7022 | 3270 | 248 | 124 | 5 | 8 |  | 12 | 46.4 | 7.44 | 35400000 | 319000 | 285000 | 104 | 2550000 | 63600 | 41100 | 27.9 | 67400 | 36700000000
200 UB 29.8 | 200 UB 29.8 | 30.0252 | 3820 | 207 | 134 | 6.3 | 9.6 |  | 8.9 | 29.8 | 6.65 | 29100000 | 316000 | 281000 | 87.3 | 3860000 | 88400 | 57500 | 31.8 | 105000 | 37600000000
200 UB 25.4 | 200 UB 25.4 | 25.3878 | 3230 | 203 | 133 | 5.8 | 7.8 |  | 8.9 | 32.3 | 8.15 | 23600000 | 260000 | 232000 | 85.4 | 3060000 | 70900 | 46100 | 30.8 | 62700 | 29200000000
200 UB 22.3 | 200 UB 22.3 | 22.5582 | 2870 | 202 | 133 | 5 | 7 |  | 8.9 | 37.5 | 9.14 | 21000000 | 231000 | 208000 | 85.5 | 2750000 | 63400 | 41300 | 31 | 45000 | 26000000000
200 UB 18.2 | 200 UB 18.2 | 18.2352 | 2320 | 198 | 99 | 4.5 | 7 |  | 11 | 40.9 | 6.75 | 15800000 | 180000 | 160000 | 82.6 | 1140000 | 35700 | 23000 | 22.1 | 38600 | 10400000000
180 UB 22.2 | 180 UB 22.2 | 22.1652 | 2820 | 179 | 90 | 6 | 10 |  | 8.9 | 26.5 | 4.2 | 15300000 | 195000 | 171000 | 73.6 | 1220000 | 42300 | 27100 | 20.8 | 81600 | 8710000000
180 UB 18.1 | 180 UB 18.1 | 18.078 | 2300 | 175 | 90 | 5 | 8 |  | 8.9 | 31.8 | 5.31 | 12100000 | 157000 | 139000 | 72.6 | 975000 | 33700 | 21700 | 20.6 | 44800 | 6800000000
180 UB 16.1 | 180 UB 16.1 | 16.0344 | 2040 | 173 | 90 | 4.5 | 7 |  | 8.9 | 35.3 | 6.11 | 10600000 | 138000 | 123000 | 72 | 853000 | 29400 | 19000 | 20.4 | 31500 | 5880000000
150 UB 18.0 | 150 UB 18.0 | 18.078 | 2300 | 155 | 75 | 6 | 9.5 |  | 8 | 22.7 | 3.63 | 9050000 | 135000 | 117000 | 62.8 | 672000 | 28200 | 17900 | 17.1 | 60500 | 3560000000
150 UB 14.0 | 150 UB 14.0 | 13.9908 | 1780 | 150 | 75 | 5 | 7 |  | 8 | 27.2 | 5 | 6660000 | 102000 | 88800 | 61.1 | 495000 | 20800 | 13200 | 16.6 | 28100 | 2530000000
HB 100 x 100 x 6 x 8 | HB 100 x 100 x 6 x 8 | 16.9 | 2159 | 100 | 100 | 6 | 8 |  | 8 | 6.25 | 11.33333 | 3780000 | 86000 | 76000 | 41.8 | 1340000 | 41000 | 27000 | 24.9
HB 125 x 125 x 6.5 x 9 | HB 125 x 125 x 6.5 x 9 | 23.6 | 3000 | 125 | 125 | 6.5 | 9 |  | 8 | 6.944444 | 14 | 8390000 | 152000 | 134000 | 52.9 | 2930000 | 72000 | 47000 | 31.3
HB 150 x 75 x 5 x 7 | HB 150 x 75 x 5 x 7 | 14 | 1785 | 150 | 75 | 5 | 7 |  | 8 | 5.357143 | 24 | 6660000 | 102000 | 89000 | 61.1 | 500000 | 21000 | 13000 | 16.6
HB 148 x 100 x 6 x 9 | HB 148 x 100 x 6 x 9 | 20.7 | 2635 | 148 | 100 | 6 | 9 |  | 8 | 5.555556 | 19 | 10000000 | 154000 | 135000 | 61.7 | 1500000 | 46000 | 30000 | 23.9
HB 150 x 150 x 7 x 10 | HB 150 x 150 x 7 x 10 | 31.1 | 3935 | 150 | 150 | 7 | 10 |  | 8 | 7.5 | 16.28571 | 16200000 | 243000 | 216000 | 64 | 5630000 | 114000 | 75000 | 37.7
HB 175 x 90 x 5 x 8 | HB 175 x 90 x 5 x 8 | 18 | 2290 | 175 | 90 | 5 | 8 |  | 8 | 5.625 | 28.6 | 12100000 | 156000 | 138000 | 72.6 | 980000 | 34000 | 22000 | 20.6
HB 175 x 175 x 7.5 x 11 | HB 175 x 175 x 7.5 x 11 | 40.4 | 5142 | 175 | 175 | 7.5 | 11 |  | 13 | 7.954545 | 16.93333 | 29000000 | 371000 | 331000 | 75 | 9840000 | 171000 | 112000 | 43.7
HB 198 x 99 x 4.5 x 7 | HB 198 x 99 x 4.5 x 7 | 17.8 | 2269 | 198 | 99 | 4.5 | 7 |  | 8 | 7.071429 | 37.33333 | 15400000 | 176000 | 156000 | 82.5 | 1130000 | 35000 | 23000 | 22.4
HB 200 x 100 x 5.5 x 8 | HB 200 x 100 x 5.5 x 8 | 20.9 | 2667 | 200 | 100 | 5.5 | 8 |  | 8 | 6.25 | 30.54545 | 18100000 | 205000 | 181000 | 82.3 | 1340000 | 42000 | 27000 | 22.4
HB 194 x 150 x 6 x 9 | HB 194 x 150 x 6 x 9 | 29.9 | 3811 | 194 | 150 | 6 | 9 |  | 8 | 8.333333 | 26.66667 | 26300000 | 301000 | 271000 | 83 | 5070000 | 103000 | 68000 | 36.5
HB 200 x 200 x 8 x 12 | HB 200 x 200 x 8 x 12 | 49.9 | 6353 | 200 | 200 | 8 | 12 |  | 13 | 8.333333 | 18.75 | 47200000 | 526000 | 472000 | 86.2 | 16000000 | 243000 | 160000 | 50.2
HB 200 x 204 x 12 x 12 | HB 200 x 204 x 12 x 12 | 56.2 | 7153 | 200 | 204 | 12 | 12 |  | 13 | 8.5 | 12.5 | 49800000 | 566000 | 498000 | 83.5 | 17000000 | 257000 | 167000 | 48.8
HB 248 x 124 x 5 x 8 | HB 248 x 124 x 5 x 8 | 25.1 | 3199 | 248 | 124 | 5 | 8 |  | 8 | 7.75 | 43.2 | 34500000 | 312000 | 278000 | 104 | 2550000 | 63000 | 41000 | 28.2
HB 250 x 125 x 6 x 9 | HB 250 x 125 x 6 x 9 | 29 | 3697 | 250 | 125 | 6 | 9 |  | 8 | 6.944444 | 36 | 39600000 | 358000 | 317000 | 104 | 2940000 | 73000 | 47000 | 28.2
HB 244 x 175 x 7 x 11 | HB 244 x 175 x 7 x 11 | 43.6 | 5549 | 244 | 175 | 7 | 11 |  | 13 | 7.954545 | 28 | 60400000 | 551000 | 495000 | 104 | 9840000 | 172000 | 112000 | 42.1
HB 244 x 252 x 11 x 11 | HB 244 x 252 x 11 x 11 | 63.8 | 8131 | 244 | 252 | 11 | 11 |  | 13 | 11.45455 | 17.81818 | 87000000 | 797000 | 713000 | 103 | 29400000 | 353000 | 233000 | 60.1
HB 250 x 250 x 9 x 14 | HB 250 x 250 x 9 x 14 | 71.8 | 9143 | 250 | 250 | 9 | 14 |  | 13 | 8.928571 | 21.77778 | 107000000 | 953000 | 860000 | 108 | 36500000 | 443000 | 292000 | 63.2
HB 250 x 255 x 14 x 14 | HB 250 x 255 x 14 x 14 | 81.6 | 10390 | 250 | 255 | 14 | 14 |  | 13 | 9.107143 | 14 | 114000000 | 1030000 | 912000 | 105 | 38800000 | 467000 | 304000 | 61.1
HB 298 x 149 x 5.5 x 8 | HB 298 x 149 x 5.5 x 8 | 32 | 4080 | 298 | 149 | 5.5 | 8 |  | 13 | 9.3125 | 46.54545 | 63200000 | 475000 | 424000 | 124 | 4420000 | 91000 | 59000 | 32.9
HB 300 x 150 x 6.5 x 9 | HB 300 x 150 x 6.5 x 9 | 36.7 | 4678 | 300 | 150 | 6.5 | 9 |  | 13 | 8.333333 | 39.38462 | 72100000 | 543000 | 481000 | 124 | 5080000 | 105000 | 68000 | 32.9
HB 294 x 200 x 8 x 12 | HB 294 x 200 x 8 x 12 | 55.8 | 7105 | 294 | 200 | 8 | 12 |  | 13 | 8.333333 | 30.5 | 111000000 | 842000 | 756000 | 125 | 16000000 | 245000 | 160000 | 47.5
HB 294 x 250 x 8 x 12 | HB 294 x 250 x 8 x 12 | 64.4 | 8210 | 294 | 250 | 8 | 12 |  | 13 | 10.41667 | 30.5 | 138500000 | 1016000 | 923000 | 0 | 31300000 | 379000 | 250000 | 0
HB 294 x 302 x 12 x 12 | HB 294 x 302 x 12 x 12 | 83.4 | 10630 | 294 | 302 | 12 | 12 |  | 13 | 12.58333 | 20.33333 | 166000000 | 1260000 | 1130000 | 125 | 55100000 | 558000 | 365000 | 72
HB 300 x 300 x 10 x 15 | HB 300 x 300 x 10 x 15 | 93 | 11840 | 300 | 300 | 10 | 15 |  | 13 | 10 | 24.4 | 202000000 | 1480000 | 1350000 | 131 | 67500000 | 682000 | 450000 | 75.5
HB 300 x 305 x 15 x 15 | HB 300 x 305 x 15 x 15 | 105 | 13340 | 300 | 305 | 15 | 15 |  | 13 | 10.16667 | 16.26667 | 213000000 | 1600000 | 1420000 | 126 | 71000000 | 714000 | 466000 | 73
HB 304 x 301 x 11 x 17 | HB 304 x 301 x 11 x 17 | 105 | 13350 | 304 | 301 | 11 | 17 |  | 13 | 8.852941 | 22.18182 | 232000000 | 1690000 | 1520000 | 132 | 77300000 | 779000 | 514000 | 76.1
HB 312 x 303 x 13 x 21 | HB 312 x 303 x 13 x 21 | 129 | 16380 | 312 | 303 | 13 | 21 |  | 13 | 7.214286 | 18.76923 | 294000000 | 2110000 | 1880000 | 134 | 97500000 | 976000 | 644000 | 77.2
HB 318 x 307 x 17 x 24 | HB 318 x 307 x 17 x 24 | 153 | 19470 | 318 | 307 | 17 | 24 |  | 13 | 6.395833 | 14.35294 | 350000000 | 2500000 | 2200000 | 134 | 116000000 | 1150000 | 756000 | 77.2
HB 326 x 310 x 20 x 28 | HB 326 x 310 x 20 x 28 | 180 | 22910 | 326 | 310 | 20 | 28 |  | 13 | 5.535714 | 12.2 | 422000000 | 2970000 | 2590000 | 136 | 139000000 | 1370000 | 900000 | 78
HB 346 x 174 x 6 x 9 | HB 346 x 174 x 6 x 9 | 41.2 | 5245 | 346 | 174 | 6 | 9 |  | 13 | 9.666667 | 50.33333 | 110000000 | 713000 | 638000 | 145 | 7910000 | 140000 | 91000 | 38.8
HB 350 x 175 x 7 x 11 | HB 350 x 175 x 7 x 11 | 49.4 | 6291 | 350 | 175 | 7 | 11 |  | 13 | 7.954545 | 43.14286 | 135000000 | 865000 | 771000 | 146 | 9840000 | 173000 | 112000 | 39.6
HB 336 x 249 x 8 x 12 | HB 336 x 249 x 8 x 12 | 67.6 | 8617 | 336 | 249 | 8 | 12 |  | 13 | 10.375 | 35.75 | 181000000 | 1190000 | 1070000 | 145 | 30900000 | 378000 | 248000 | 59.9
HB 340 x 250 x 9 x 14 | HB 340 x 250 x 9 x 14 | 78.1 | 9953 | 340 | 250 | 9 | 14 |  | 13 | 8.928571 | 31.77778 | 212000000 | 1380000 | 1250000 | 146 | 36500000 | 444000 | 292000 | 60.5
HB 350 x 252 x 11 x 19 | HB 350 x 252 x 11 x 19 | 103 | 13150 | 350 | 252 | 11 | 19 |  | 13 | 6.631579 | 26 | 294000000 | 1880000 | 1680000 | 150 | 50800000 | 614000 | 403000 | 62.1
HB 356 x 256 x 15 x 22 | HB 356 x 256 x 15 x 22 | 126 | 16090 | 356 | 256 | 15 | 22 |  | 13 | 5.818182 | 19.06667 | 356000000 | 2270000 | 2000000 | 149 | 61700000 | 740000 | 482000 | 61.9
HB 364 x 258 x 17 x 26 | HB 364 x 258 x 17 x 26 | 148 | 18870 | 364 | 258 | 17 | 26 |  | 13 | 4.961538 | 16.82353 | 430000000 | 2700000 | 2370000 | 151 | 74700000 | 889000 | 579000 | 62.9
HB 336 x 249 x 8 x 12 | HB 336 x 249 x 8 x 12 | 67.6 | 8617 | 336 | 249 | 8 | 12 |  | 13 | 10.375 | 35.75 | 181000000 | 1190000 | 1070000 | 145 | 30900000 | 378000 | 248000 | 59.9
HB 340 x 250 x 9 x 14 | HB 340 x 250 x 9 x 14 | 78.1 | 9953 | 340 | 250 | 9 | 14 |  | 13 | 8.928571 | 31.77778 | 212000000 | 1380000 | 1250000 | 146 | 36500000 | 444000 | 292000 | 60.5
HB 350 x 252 x 11 x 19 | HB 350 x 252 x 11 x 19 | 103 | 13150 | 350 | 252 | 11 | 19 |  | 13 | 6.631579 | 26 | 294000000 | 1880000 | 1680000 | 150 | 50800000 | 614000 | 403000 | 62.1
HB 356 x 256 x 15 x 22 | HB 356 x 256 x 15 x 22 | 126 | 16090 | 356 | 256 | 15 | 22 |  | 13 | 5.818182 | 19.06667 | 356000000 | 2270000 | 2000000 | 149 | 61700000 | 740000 | 482000 | 61.9
HB 364 x 258 x 17 x 26 | HB 364 x 258 x 17 x 26 | 148 | 18870 | 364 | 258 | 17 | 26 |  | 13 | 4.961538 | 16.82353 | 430000000 | 2700000 | 2370000 | 151 | 74700000 | 889000 | 579000 | 62.9
HB 338 x 351 x 13 x 13 | HB 338 x 351 x 13 x 13 | 105 | 13330 | 338 | 351 | 13 | 13 |  | 13 | 13.5 | 22 | 277000000 | 1820000 | 1640000 | 144 | 93800000 | 815000 | 534000 | 83.9
HB 344 x 348 x 10 x 16 | HB 344 x 348 x 10 x 16 | 113 | 14400 | 344 | 348 | 10 | 16 |  | 13 | 10.875 | 28.6 | 328000000 | 2090000 | 1910000 | 151 | 112000000 | 977000 | 646000 | 88.4
HB 344 x 354 x 16 x 16 | HB 344 x 354 x 16 x 16 | 129 | 16400 | 344 | 354 | 16 | 16 |  | 13 | 11.0625 | 17.875 | 349000000 | 2270000 | 2030000 | 146 | 118000000 | 1020000 | 669000 | 84.8
HB 350 x 350 x 12 x 19 | HB 350 x 350 x 12 x 19 | 135 | 17190 | 350 | 350 | 12 | 19 |  | 13 | 9.210526 | 23.83333 | 398000000 | 2520000 | 2280000 | 152 | 136000000 | 1180000 | 776000 | 88.9
HB 350 x 357 x 19 x 19 | HB 350 x 357 x 19 x 19 | 154 | 19640 | 350 | 357 | 19 | 19 |  | 13 | 9.394737 | 15.05263 | 423000000 | 2730000 | 2420000 | 147 | 144000000 | 1240000 | 808000 | 85.7
HB 360 x 354 x 16 x 24 | HB 360 x 354 x 16 x 24 | 174 | 22130 | 360 | 354 | 16 | 24 |  | 13 | 7.375 | 17.875 | 524000000 | 3270000 | 2910000 | 153.9 | 178000000 | 1530000 | 1000000 | 89.6
HB 368 x 356 x 18 x 28 | HB 368 x 356 x 18 x 28 | 202 | 25700 | 368 | 356 | 18 | 28 |  | 13 | 6.357143 | 15.88889 | 627000000 | 3850000 | 3410000 | 156.1 | 211000000 | 1800000 | 1190000 | 90.6
HB 378 x 358 x 20 x 33 | HB 378 x 358 x 20 x 33 | 236 | 30010 | 378 | 358 | 20 | 33 |  | 13 | 5.424242 | 14.3 | 759000000 | 4590000 | 4020000 | 159.1 | 253000000 | 2150000 | 1410000 | 91.8
HB 396 x 199 x 7 x 11 | HB 396 x 199 x 7 x 11 | 56.1 | 7141 | 396 | 199 | 7 | 11 |  | 13 | 9.045455 | 49.71429 | 198000000 | 1120000 | 999000 | 166 | 14500000 | 223000 | 145000 | 45
HB 400 x 200 x 8 x 13 | HB 400 x 200 x 8 x 13 | 65.4 | 8337 | 400 | 200 | 8 | 13 |  | 13 | 7.692308 | 43.5 | 235000000 | 1310000 | 1170000 | 168 | 17400000 | 267000 | 174000 | 45.6
HB 386 x 299 x 9 x 14 | HB 386 x 299 x 9 x 14 | 92.2 | 11740 | 386 | 299 | 9 | 14 |  | 13 | 10.67857 | 36.88889 | 329000000 | 1870000 | 1700000 | 167 | 62400000 | 634000 | 417000 | 72.9
HB 390 x 300 x 10 x 16 | HB 390 x 300 x 10 x 16 | 105 | 13320 | 390 | 300 | 10 | 16 |  | 13 | 9.375 | 33.2 | 379000000 | 2140000 | 1940000 | 169 | 72000000 | 730000 | 480000 | 73.5
HB 400 x 304 x 14 x 21 | HB 400 x 304 x 14 x 21 | 141 | 17930 | 400 | 304 | 14 | 21 |  | 13 | 7.238095 | 23.71429 | 517000000 | 2890000 | 2590000 | 169.9 | 98500000 | 989000 | 648000 | 74.1
HB 410 x 308 x 18 x 26 | HB 410 x 308 x 18 x 26 | 177 | 22610 | 410 | 308 | 18 | 26 |  | 13 | 5.923077 | 18.44444 | 665000000 | 3680000 | 3240000 | 171.5 | 127000000 | 1260000 | 825000 | 74.9
HB 418 x 310 x 20 x 30 | HB 418 x 310 x 20 x 30 | 203 | 25910 | 418 | 310 | 20 | 30 |  | 13 | 5.166667 | 16.6 | 783000000 | 4280000 | 3740000 | 173.8 | 149000000 | 1480000 | 964000 | 75.9
HB 388 x 402 x 15 x 15 | HB 388 x 402 x 15 x 15 | 140 | 17850 | 388 | 402 | 15 | 15 |  | 22 | 13.4 | 20.93333 | 4900000000 | 2800000 | 2520000 | 166 | 163000000 | 1240000 | 809000 | 95.5
HB 394 x 398 x 11 x 18 | HB 394 x 398 x 11 x 18 | 147 | 18680 | 394 | 398 | 11 | 18 |  | 22 | 11.05556 | 28.54545 | 561000000 | 3120000 | 2850000 | 173 | 189000000 | 1440000 | 951000 | 101
HB 394 x 405 x 18 x 18 | HB 394 x 405 x 18 x 18 | 168 | 21440 | 394 | 405 | 18 | 18 |  | 22 | 11.25 | 17.44444 | 597000000 | 3390000 | 3030000 | 167 | 200000000 | 1510000 | 985000 | 96.5
HB 400 x 400 x 13 x 21 | HB 400 x 400 x 13 x 21 | 172 | 21870 | 400 | 400 | 13 | 21 |  | 22 | 9.52381 | 24.15385 | 666000000 | 3680000 | 3330000 | 175 | 224000000 | 1700000 | 1120000 | 101
HB 400 x 408 x 21 x 21 | HB 400 x 408 x 21 x 21 | 197 | 25070 | 400 | 408 | 21 | 21 |  | 22 | 9.714286 | 14.95238 | 709000000 | 4000000 | 3540000 | 168 | 238000000 | 1790000 | 1170000 | 97.5
HB 414 x 405 x 18 x 28 | HB 414 x 405 x 18 x 28 | 232 | 29540 | 414 | 405 | 18 | 28 |  | 22 | 7.232143 | 17.44444 | 928000000 | 5030000 | 4480000 | 177 | 310000000 | 2330000 | 1530000 | 102
HB 428 x 407 x 20 x 35 | HB 428 x 407 x 20 x 35 | 283 | 36070 | 428 | 407 | 20 | 35 |  | 22 | 5.814286 | 15.7 | 1190000000 | 6310000 | 5570000 | 182 | 394000000 | 2910000 | 1930000 | 104
HB 446 x 199 x 8 x 12 | HB 446 x 199 x 8 x 12 | 65.1 | 8297 | 446 | 199 | 8 | 12 |  | 13 | 8.291667 | 49.5 | 281000000 | 1420000 | 1260000 | 184 | 15800000 | 245000 | 159000 | 43.6
HB 450 x 200 x 9 x 14 | HB 450 x 200 x 9 x 14 | 74.9 | 9543 | 450 | 200 | 9 | 14 |  | 13 | 7.142857 | 44 | 329000000 | 1650000 | 1460000 | 186 | 18700000 | 289000 | 187000 | 44.3
HB 456 x 201 x 10 x 17 | HB 456 x 201 x 10 x 17 | 87.9 | 11200 | 456 | 201 | 10 | 17 |  | 13 | 5.911765 | 39.6 | 399000000 | 1980000 | 1750000 | 188.6 | 23100000 | 355000 | 230000 | 45.4
HB 466 x 205 x 14 x 22 | HB 466 x 205 x 14 x 22 | 118 | 15070 | 466 | 205 | 14 | 22 |  | 13 | 4.659091 | 28.28571 | 539000000 | 2660000 | 2310000 | 189.1 | 31800000 | 484000 | 310000 | 45.9
HB 478 x 208 x 17 x 28 | HB 478 x 208 x 17 x 28 | 149 | 18970 | 478 | 208 | 17 | 28 |  | 13 | 3.714286 | 23.29412 | 703000000 | 3410000 | 2940000 | 192.6 | 42300000 | 637000 | 407000 | 47.2
HB 434 x 299 x 10 x 15 | HB 434 x 299 x 10 x 15 | 103 | 13160 | 434 | 299 | 10 | 15 |  | 13 | 9.966667 | 37.8 | 455000000 | 2320000 | 2090000 | 186 | 66900000 | 681000 | 447000 | 71.3
HB 440 x 300 x 11 x 18 | HB 440 x 300 x 11 x 18 | 121 | 15390 | 440 | 300 | 11 | 18 |  | 13 | 8.333333 | 34.36364 | 547000000 | 2760000 | 2490000 | 189 | 81100000 | 823000 | 540000 | 72.6
HB 446 x 302 x 13 x 21 | HB 446 x 302 x 13 x 21 | 142 | 18080 | 446 | 302 | 13 | 21 |  | 13 | 7.190476 | 29.07692 | 651000000 | 3260000 | 2920000 | 189.7 | 96600000 | 976000 | 640000 | 73.1
HB 450 x 304 x 15 x 23 | HB 450 x 304 x 15 x 23 | 158 | 20190 | 450 | 304 | 15 | 23 |  | 13 | 6.608696 | 25.2 | 726000000 | 3630000 | 3230000 | 189.7 | 108000000 | 1090000 | 710000 | 73.1
HB 458 x 306 x 17 x 27 | HB 458 x 306 x 17 x 27 | 185 | 23540 | 458 | 306 | 17 | 27 |  | 13 | 5.666667 | 22.23529 | 868000000 | 4280000 | 3790000 | 192 | 129000000 | 1300000 | 845000 | 74.1
HB 468 x 308 x 19 x 32 | HB 468 x 308 x 19 x 32 | 216 | 27530 | 468 | 308 | 19 | 32 |  | 13 | 4.8125 | 19.89474 | 1050000000 | 5100000 | 4480000 | 195.2 | 156000000 | 1560000 | 1020000 | 75.3
HB 496 x 199 x 9 x 14 | HB 496 x 199 x 9 x 14 | 77.9 | 9929 | 496 | 199 | 9 | 14 |  | 13 | 7.107143 | 49.11111 | 408000000 | 1870000 | 1650000 | 203 | 18400000 | 287000 | 185000 | 43.1
HB 500 x 200 x 10 x 16 | HB 500 x 200 x 10 x 16 | 88.2 | 11220 | 500 | 200 | 10 | 16 |  | 13 | 6.25 | 44.2 | 468000000 | 2130000 | 1870000 | 204 | 21400000 | 332000 | 214000 | 43.6
HB 506 x 201 x 11 x 19 | HB 506 x 201 x 11 x 19 | 102 | 12930 | 506 | 201 | 11 | 19 |  | 13 | 5.289474 | 40.18182 | 555000000 | 2500000 | 2190000 | 207 | 25800000 | 399000 | 256000 | 44.6
HB 512 x 202 x 12 x 22 | HB 512 x 202 x 12 x 22 | 115 | 14650 | 512 | 202 | 12 | 22 |  | 13 | 4.590909 | 36.83333 | 644000000 | 2870000 | 2520000 | 209.7 | 30400000 | 467000 | 301000 | 45.5
HB 518 x 205 x 15 x 25 | HB 518 x 205 x 15 x 25 | 137 | 17420 | 518 | 205 | 15 | 25 |  | 13 | 4.1 | 29.46667 | 759000000 | 3380000 | 2930000 | 208.8 | 36200000 | 553000 | 353000 | 45.6
HB 528 x 208 x 18 x 30 | HB 528 x 208 x 18 x 30 | 165 | 21050 | 528 | 208 | 18 | 30 |  | 13 | 3.466667 | 24.55556 | 936000000 | 4130000 | 3550000 | 210.9 | 45400000 | 688000 | 437000 | 46.4
HB 536 x 210 x 20 x 34 | HB 536 x 210 x 20 x 34 | 187 | 23790 | 536 | 210 | 20 | 34 |  | 13 | 3.088235 | 22.1 | 1080000000 | 4710000 | 4030000 | 213.1 | 53000000 | 798000 | 505000 | 47.2
HB 548 x 215 x 25 x 40 | HB 548 x 215 x 25 x 40 | 228 | 29050 | 548 | 215 | 25 | 40 |  | 13 | 2.6875 | 17.68 | 1330000000 | 5770000 | 4870000 | 214.3 | 67200000 | 999000 | 625000 | 48.1
HB 482 x 300 x 11 x 15 | HB 482 x 300 x 11 x 15 | 111 | 14120 | 482 | 300 | 11 | 15 |  | 13 | 10 | 38.72727 | 583000000 | 2700000 | 2420000 | 203 | 67600000 | 689000 | 450000 | 69.2
HB 488 x 300 x 11 x 18 | HB 488 x 300 x 11 x 18 | 125 | 15920 | 488 | 300 | 11 | 18 |  | 13 | 8.333333 | 38.72727 | 689000000 | 3130000 | 2820000 | 208 | 81100000 | 824000 | 540000 | 71.4
HB 494 x 302 x 13 x 21 | HB 494 x 302 x 13 x 21 | 147 | 18710 | 494 | 302 | 13 | 21 |  | 13 | 7.190476 | 32.76923 | 817000000 | 3700000 | 3310000 | 209 | 96600000 | 978000 | 640000 | 71.9
HB 500 x 304 x 15 x 24 | HB 500 x 304 x 15 x 24 | 169 | 21520 | 500 | 304 | 15 | 24 |  | 13 | 6.333333 | 28.4 | 950000000 | 4270000 | 3800000 | 210.1 | 113000000 | 1140000 | 741000 | 72.4
HB 510 x 306 x 17 x 29 | HB 510 x 306 x 17 x 29 | 201 | 25580 | 510 | 306 | 17 | 29 |  | 13 | 5.275862 | 25.05882 | 1170000000 | 5170000 | 4570000 | 213.5 | 139000000 | 1390000 | 907000 | 73.7
HB 518 x 310 x 21 x 33 | HB 518 x 310 x 21 x 33 | 236 | 30100 | 518 | 310 | 21 | 33 |  | 13 | 4.69697 | 20.28571 | 1370000000 | 6070000 | 5310000 | 213.7 | 164000000 | 1640000 | 1060000 | 73.9
HB 532 x 314 x 25 x 40 | HB 532 x 314 x 25 x 40 | 287 | 36570 | 532 | 314 | 25 | 40 |  | 13 | 3.925 | 17.04 | 1720000000 | 7490000 | 6480000 | 217.1 | 207000000 | 2040000 | 1320000 | 75.3
HB 596 x 199 x 10 x 15 | HB 596 x 199 x 10 x 15 | 92.5 | 11780 | 596 | 199 | 10 | 15 |  | 13 | 6.633333 | 54 | 666000000 | 2580000 | 2240000 | 238 | 19800000 | 312000 | 199000 | 41
HB 600 x 200 x 11 x 17 | HB 600 x 200 x 11 x 17 | 103 | 13170 | 600 | 200 | 11 | 17 |  | 13 | 5.882353 | 49.09091 | 756000000 | 2900000 | 2520000 | 240 | 22700000 | 358000 | 227000 | 41.6
HB 606 x 201 x 12 x 20 | HB 606 x 201 x 12 x 20 | 118 | 14980 | 606 | 201 | 12 | 20 |  | 13 | 5.025 | 45 | 883000000 | 3360000 | 2910000 | 243 | 27200000 | 425000 | 270000 | 42.6
HB 612 x 202 x 13 x 23 | HB 612 x 202 x 13 x 23 | 132 | 16800 | 612 | 202 | 13 | 23 |  | 13 | 4.391304 | 41.53846 | 1010000000 | 3820000 | 3320000 | 245.8 | 31800000 | 494000 | 315000 | 43.5
HB 618 x 205 x 16 x 26 | HB 618 x 205 x 16 x 26 | 156 | 19860 | 618 | 205 | 16 | 26 |  | 13 | 3.942308 | 33.75 | 1190000000 | 4480000 | 3850000 | 244.6 | 37700000 | 584000 | 368000 | 43.6
HB 626 x 207 x 18 x 30 | HB 626 x 207 x 18 x 30 | 179 | 22750 | 626 | 207 | 18 | 30 |  | 13 | 3.45 | 30 | 1390000000 | 5180000 | 4430000 | 246.9 | 44800000 | 690000 | 433000 | 44.4
HB 634 x 209 x 20 x 34 | HB 634 x 209 x 20 x 34 | 202 | 25680 | 634 | 209 | 20 | 34 |  | 13 | 3.073529 | 27 | 1590000000 | 5910000 | 5030000 | 249.2 | 52300000 | 801000 | 501000 | 45.1
HB 646 x 214 x 25 x 40 | HB 646 x 214 x 25 x 40 | 247 | 31420 | 646 | 214 | 25 | 40 |  | 13 | 2.675 | 21.6 | 1960000000 | 7230000 | 6080000 | 250 | 66400000 | 1010000 | 621000 | 46
HB 582 x 300 x 12 x 17 | HB 582 x 300 x 12 x 17 | 133 | 16920 | 582 | 300 | 12 | 17 |  | 13 | 8.823529 | 43.5 | 989000000 | 3820000 | 3400000 | 242 | 76600000 | 786000 | 511000 | 67.3
HB 588 x 300 x 12 x 20 | HB 588 x 300 x 12 x 20 | 147 | 18720 | 588 | 300 | 12 | 20 |  | 13 | 7.5 | 43.5 | 1140000000 | 4350000 | 3890000 | 247 | 90100000 | 921000 | 601000 | 69.4
HB 594 x 302 x 14 x 23 | HB 594 x 302 x 14 x 23 | 170 | 21710 | 594 | 302 | 14 | 23 |  | 13 | 6.565217 | 37.28571 | 1340000000 | 5060000 | 4500000 | 248 | 106000000 | 1080000 | 700000 | 69.8
HB 600 x 304 x 16 x 26 | HB 600 x 304 x 16 x 26 | 194 | 24720 | 600 | 304 | 16 | 26 |  | 13 | 5.846154 | 32.625 | 1530000000 | 5780000 | 5110000 | 249 | 122000000 | 1240000 | 803000 | 70.3
HB 608 x 306 x 18 x 30 | HB 608 x 306 x 18 x 30 | 223 | 28370 | 608 | 306 | 18 | 30 |  | 13 | 5.1 | 29 | 1790000000 | 6700000 | 5900000 | 251.4 | 144000000 | 1450000 | 939000 | 71.2
HB 616 x 308 x 20 x 34 | HB 616 x 308 x 20 x 34 | 252 | 32050 | 616 | 308 | 20 | 34 |  | 13 | 4.529412 | 26.1 | 2060000000 | 7640000 | 6690000 | 253.6 | 166000000 | 1670000 | 1080000 | 72
HB 628 x 312 x 24 x 40 | HB 628 x 312 x 24 x 40 | 300 | 38260 | 628 | 312 | 24 | 40 |  | 13 | 3.9 | 21.75 | 2500000000 | 9180000 | 7960000 | 255.7 | 203000000 | 2030000 | 1300000 | 72.9
HB 692 x 300 x 13 x 20 | HB 692 x 300 x 13 x 20 | 163 | 20750 | 692 | 300 | 13 | 20 |  | 18 | 7.5 | 47.38462 | 1680000000 | 5500000 | 4870000 | 285 | 90200000 | 929000 | 601000 | 65.9
HB 700 x 300 x 13 x 24 | HB 700 x 300 x 13 x 24 | 182 | 23150 | 700 | 300 | 13 | 24 |  | 18 | 6.25 | 47.38462 | 1970000000 | 6340000 | 5640000 | 292 | 108000000 | 1110000 | 721000 | 68.3
HB 708 x 302 x 15 x 28 | HB 708 x 302 x 15 x 28 | 212 | 26970 | 708 | 302 | 15 | 28 |  | 18 | 5.392857 | 41.06667 | 2330000000 | 7440000 | 6590000 | 294 | 129000000 | 1320000 | 853000 | 69.1
HB 712 x 306 x 19 x 30 | HB 712 x 306 x 19 x 30 | 244 | 31030 | 712 | 306 | 19 | 30 |  | 18 | 5.1 | 32.42105 | 2600000000 | 8370000 | 7320000 | 289.7 | 144000000 | 1470000 | 941000 | 68.1
HB 718 x 308 x 21 x 33 | HB 718 x 308 x 21 x 33 | 269 | 34300 | 718 | 308 | 21 | 33 |  | 18 | 4.666667 | 29.33333 | 2900000000 | 9290000 | 8080000 | 290.8 | 162000000 | 1640000 | 1050000 | 68.7
HB 732 x 311 x 24 x 40 | HB 732 x 311 x 24 x 40 | 320 | 40810 | 732 | 311 | 24 | 40 |  | 18 | 3.8875 | 25.66667 | 3570000000 | 11300000 | 9740000 | 295.6 | 202000000 | 2030000 | 1300000 | 70.3
HB 792 x 300 x 14 x 22 | HB 792 x 300 x 14 x 22 | 188 | 23950 | 792 | 300 | 14 | 22 |  | 18 | 6.818182 | 50.85714 | 2480000000 | 7140000 | 6270000 | 322 | 99200000 | 1030000 | 661000 | 64.4
HB 800 x 300 x 14 x 26 | HB 800 x 300 x 14 x 26 | 207 | 26350 | 800 | 300 | 14 | 26 |  | 18 | 5.769231 | 50.85714 | 2860000000 | 8100000 | 7160000 | 330 | 117000000 | 1210000 | 781000 | 66.7
HB 808 x 302 x 16 x 30 | HB 808 x 302 x 16 x 30 | 238 | 30370 | 808 | 302 | 16 | 30 |  | 18 | 5.033333 | 44.5 | 3340000000 | 9390000 | 8270000 | 332 | 138000000 | 1420000 | 914000 | 67.4
CHS 21.3 x 2.6 | CHS 21.3 x 2.6 | 1.2 | 153 | 21.3 |  | 2.6 | 2.6 | 2.6 |  | 8.19 | 8.19 | 6810 | 915 | 639 | 6.68 | 6810 | 915 | 639 | 6.68 | 13600
CHS 21.3 x 2.9 | CHS 21.3 x 2.9 | 1.32 | 168 | 21.3 |  | 2.9 | 2.9 | 2.9 |  | 7.34 | 7.34 | 7270 | 990 | 683 | 6.59 | 7270 | 990 | 683 | 6.59 | 14500
CHS 21.3 x 3.2 | CHS 21.3 x 3.2 | 1.43 | 182 | 21.3 |  | 3.2 | 3.2 | 3.2 |  | 6.66 | 6.66 | 7680 | 1060 | 722 | 6.5 | 7680 | 1060 | 722 | 6.5 | 15400
CHS 26.9 x 2.6 | CHS 26.9 x 2.6 | 1.56 | 198 | 26.9 |  | 2.6 | 2.6 | 2.6 |  | 10.3 | 10.3 | 14800 | 1540 | 1100 | 8.64 | 14800 | 1540 | 1100 | 8.64 | 29600
CHS 26.9 x 2.9 | CHS 26.9 x 2.9 | 1.72 | 219 | 26.9 |  | 2.9 | 2.9 | 2.9 |  | 9.28 | 9.28 | 16000 | 1680 | 1190 | 8.55 | 16000 | 1680 | 1190 | 8.55 | 31900
CHS 26.9 x 3.2 | CHS 26.9 x 3.2 | 1.87 | 238 | 26.9 |  | 3.2 | 3.2 | 3.2 |  | 8.41 | 8.41 | 17000 | 1810 | 1270 | 8.46 | 17000 | 1810 | 1270 | 8.46 | 34100
CHS 26.9 x 3.6 | CHS 26.9 x 3.6 | 2.07 | 264 | 26.9 |  | 3.6 | 3.6 | 3.6 |  | 7.47 | 7.47 | 18300 | 1970 | 1360 | 8.34 | 18300 | 1970 | 1360 | 8.34 | 36600
CHS 33.7 x 2.6 | CHS 33.7 x 2.6 | 1.99 | 254 | 33.7 |  | 2.6 | 2.6 | 2.6 |  | 13 | 13 | 30900 | 2520 | 1840 | 11 | 30900 | 2520 | 1840 | 11 | 61900
CHS 33.7 x 2.9 | CHS 33.7 x 2.9 | 2.2 | 281 | 33.7 |  | 2.9 | 2.9 | 2.9 |  | 11.6 | 11.6 | 33600 | 2760 | 1990 | 10.9 | 33600 | 2760 | 1990 | 10.9 | 67100
CHS 33.7 x 3.2 | CHS 33.7 x 3.2 | 2.41 | 307 | 33.7 |  | 3.2 | 3.2 | 3.2 |  | 10.5 | 10.5 | 36000 | 2990 | 2140 | 10.8 | 36000 | 2990 | 2140 | 10.8 | 72100
CHS 33.7 x 3.6 | CHS 33.7 x 3.6 | 2.67 | 340 | 33.7 |  | 3.6 | 3.6 | 3.6 |  | 9.36 | 9.36 | 39100 | 3280 | 2320 | 10.7 | 39100 | 3280 | 2320 | 10.7 | 78200
CHS 33.7 x 4 | CHS 33.7 x 4 | 2.93 | 373 | 33.7 |  | 4 | 4 | 4 |  | 8.43 | 8.43 | 41900 | 3550 | 2490 | 10.6 | 41900 | 3550 | 2490 | 10.6 | 83800
CHS 33.7 x 4.5 | CHS 33.7 x 4.5 | 3.24 | 413 | 33.7 |  | 4.5 | 4.5 | 4.5 |  | 7.49 | 7.49 | 45000 | 3870 | 2670 | 10.4 | 45000 | 3870 | 2670 | 10.4 | 90100
CHS 42.4 x 2.6 | CHS 42.4 x 2.6 | 2.55 | 325 | 42.4 |  | 2.6 | 2.6 | 2.6 |  | 16.3 | 16.3 | 64600 | 4120 | 3050 | 14.1 | 64600 | 4120 | 3050 | 14.1 | 129000
CHS 42.4 x 2.9 | CHS 42.4 x 2.9 | 2.82 | 360 | 42.4 |  | 2.9 | 2.9 | 2.9 |  | 14.6 | 14.6 | 70600 | 4530 | 3330 | 14 | 70600 | 4530 | 3330 | 14 | 141000
CHS 42.4 x 3.2 | CHS 42.4 x 3.2 | 3.09 | 394 | 42.4 |  | 3.2 | 3.2 | 3.2 |  | 13.3 | 13.3 | 76200 | 4930 | 3590 | 13.9 | 76200 | 4930 | 3590 | 13.9 | 152000
CHS 42.4 x 3.6 | CHS 42.4 x 3.6 | 3.44 | 439 | 42.4 |  | 3.6 | 3.6 | 3.6 |  | 11.8 | 11.8 | 83300 | 5440 | 3930 | 13.8 | 83300 | 5440 | 3930 | 13.8 | 167000
CHS 42.4 x 4 | CHS 42.4 x 4 | 3.79 | 483 | 42.4 |  | 4 | 4 | 4 |  | 10.6 | 10.6 | 89900 | 5920 | 4240 | 13.6 | 89900 | 5920 | 4240 | 13.6 | 180000
CHS 42.4 x 4.5 | CHS 42.4 x 4.5 | 4.21 | 536 | 42.4 |  | 4.5 | 4.5 | 4.5 |  | 9.42 | 9.42 | 97600 | 6490 | 4600 | 13.5 | 97600 | 6490 | 4600 | 13.5 | 195000
CHS 48.3 x 2.6 | CHS 48.3 x 2.6 | 2.93 | 373 | 48.3 |  | 2.6 | 2.6 | 2.6 |  | 18.6 | 18.6 | 97800 | 5440 | 4050 | 16.2 | 97800 | 5440 | 4050 | 16.2 | 196000
CHS 48.3 x 2.9 | CHS 48.3 x 2.9 | 3.25 | 414 | 48.3 |  | 2.9 | 2.9 | 2.9 |  | 16.7 | 16.7 | 107000 | 5990 | 4430 | 16.1 | 107000 | 5990 | 4430 | 16.1 | 214000
CHS 48.3 x 3.2 | CHS 48.3 x 3.2 | 3.56 | 453 | 48.3 |  | 3.2 | 3.2 | 3.2 |  | 15.1 | 15.1 | 116000 | 6520 | 4800 | 16 | 116000 | 6520 | 4800 | 16 | 232000
CHS 48.3 x 3.6 | CHS 48.3 x 3.6 | 3.97 | 506 | 48.3 |  | 3.6 | 3.6 | 3.6 |  | 13.4 | 13.4 | 127000 | 7210 | 5260 | 15.9 | 127000 | 7210 | 5260 | 15.9 | 254000
CHS 48.3 x 4 | CHS 48.3 x 4 | 4.37 | 557 | 48.3 |  | 4 | 4 | 4 |  | 12.1 | 12.1 | 138000 | 7870 | 5700 | 15.7 | 138000 | 7870 | 5700 | 15.7 | 275000
CHS 48.3 x 4.5 | CHS 48.3 x 4.5 | 4.86 | 619 | 48.3 |  | 4.5 | 4.5 | 4.5 |  | 10.7 | 10.7 | 150000 | 8660 | 6210 | 15.6 | 150000 | 8660 | 6210 | 15.6 | 300000
CHS 48.3 x 5 | CHS 48.3 x 5 | 5.34 | 680 | 48.3 |  | 5 | 5 | 5 |  | 9.66 | 9.66 | 162000 | 9420 | 6690 | 15.4 | 162000 | 9420 | 6690 | 15.4 | 323000
CHS 48.3 x 5.6 | CHS 48.3 x 5.6 | 5.9 | 751 | 48.3 |  | 5.6 | 5.6 | 5.6 |  | 8.63 | 8.63 | 174000 | 10300 | 7210 | 15.2 | 174000 | 10300 | 7210 | 15.2 | 348000
CHS 48.3 x 6.3 | CHS 48.3 x 6.3 | 6.53 | 831 | 48.3 |  | 6.3 | 6.3 | 6.3 |  | 7.67 | 7.67 | 187000 | 11200 | 7760 | 15 | 187000 | 11200 | 7760 | 15 | 375000
CHS 60.3 x 2.6 | CHS 60.3 x 2.6 | 3.7 | 471 | 60.3 |  | 2.6 | 2.6 | 2.6 |  | 23.2 | 23.2 | 197000 | 8660 | 6520 | 20.4 | 197000 | 8660 | 6520 | 20.4 | 393000
CHS 60.3 x 2.9 | CHS 60.3 x 2.9 | 4.11 | 523 | 60.3 |  | 2.9 | 2.9 | 2.9 |  | 20.8 | 20.8 | 216000 | 9560 | 7160 | 20.3 | 216000 | 9560 | 7160 | 20.3 | 432000
CHS 60.3 x 3.2 | CHS 60.3 x 3.2 | 4.51 | 574 | 60.3 |  | 3.2 | 3.2 | 3.2 |  | 18.8 | 18.8 | 235000 | 10400 | 7780 | 20.2 | 235000 | 10400 | 7780 | 20.2 | 469000
CHS 60.3 x 3.6 | CHS 60.3 x 3.6 | 5.03 | 641 | 60.3 |  | 3.6 | 3.6 | 3.6 |  | 16.8 | 16.8 | 259000 | 11600 | 8580 | 20.1 | 259000 | 11600 | 8580 | 20.1 | 517000
CHS 60.3 x 4 | CHS 60.3 x 4 | 5.55 | 707 | 60.3 |  | 4 | 4 | 4 |  | 15.1 | 15.1 | 282000 | 12700 | 9340 | 20 | 282000 | 12700 | 9340 | 20 | 563000
CHS 60.3 x 4.5 | CHS 60.3 x 4.5 | 6.19 | 789 | 60.3 |  | 4.5 | 4.5 | 4.5 |  | 13.4 | 13.4 | 309000 | 14000 | 10200 | 19.8 | 309000 | 14000 | 10200 | 19.8 | 618000
CHS 60.3 x 5 | CHS 60.3 x 5 | 6.82 | 869 | 60.3 |  | 5 | 5 | 5 |  | 12.1 | 12.1 | 335000 | 15300 | 11100 | 19.6 | 335000 | 15300 | 11100 | 19.6 | 670000
CHS 60.3 x 5.6 | CHS 60.3 x 5.6 | 7.55 | 962 | 60.3 |  | 5.6 | 5.6 | 5.6 |  | 10.8 | 10.8 | 364000 | 16800 | 12100 | 19.4 | 364000 | 16800 | 12100 | 19.4 | 727000
CHS 60.3 x 6.3 | CHS 60.3 x 6.3 | 8.39 | 1070 | 60.3 |  | 6.3 | 6.3 | 6.3 |  | 9.57 | 9.57 | 395000 | 18500 | 13100 | 19.2 | 395000 | 18500 | 13100 | 19.2 | 790000
CHS 60.3 x 7.1 | CHS 60.3 x 7.1 | 9.32 | 1190 | 60.3 |  | 7.1 | 7.1 | 7.1 |  | 8.49 | 8.49 | 427000 | 20200 | 14200 | 19 | 427000 | 20200 | 14200 | 19 | 855000
CHS 60.3 x 8 | CHS 60.3 x 8 | 10.3 | 1310 | 60.3 |  | 8 | 8 | 8 |  | 7.54 | 7.54 | 460000 | 22100 | 15300 | 18.7 | 460000 | 22100 | 15300 | 18.7 | 920000
CHS 76.1 x 2.9 | CHS 76.1 x 2.9 | 5.24 | 667 | 76.1 |  | 2.9 | 2.9 | 2.9 |  | 26.2 | 26.2 | 447000 | 15500 | 11800 | 25.9 | 447000 | 15500 | 11800 | 25.9 | 895000
CHS 76.1 x 3.2 | CHS 76.1 x 3.2 | 5.75 | 733 | 76.1 |  | 3.2 | 3.2 | 3.2 |  | 23.8 | 23.8 | 488000 | 17000 | 12800 | 25.8 | 488000 | 17000 | 12800 | 25.8 | 976000
CHS 76.1 x 3.6 | CHS 76.1 x 3.6 | 6.44 | 820 | 76.1 |  | 3.6 | 3.6 | 3.6 |  | 21.1 | 21.1 | 540000 | 18900 | 14200 | 25.7 | 540000 | 18900 | 14200 | 25.7 | 1080000
CHS 76.1 x 4 | CHS 76.1 x 4 | 7.11 | 906 | 76.1 |  | 4 | 4 | 4 |  | 19 | 19 | 591000 | 20800 | 15500 | 25.5 | 591000 | 20800 | 15500 | 25.5 | 1180000
CHS 76.1 x 4.5 | CHS 76.1 x 4.5 | 7.95 | 1010 | 76.1 |  | 4.5 | 4.5 | 4.5 |  | 16.9 | 16.9 | 651000 | 23100 | 17100 | 25.4 | 651000 | 23100 | 17100 | 25.4 | 1300000
CHS 76.1 x 5 | CHS 76.1 x 5 | 8.77 | 1120 | 76.1 |  | 5 | 5 | 5 |  | 15.2 | 15.2 | 709000 | 25300 | 18600 | 25.2 | 709000 | 25300 | 18600 | 25.2 | 1420000
CHS 76.1 x 5.6 | CHS 76.1 x 5.6 | 9.74 | 1240 | 76.1 |  | 5.6 | 5.6 | 5.6 |  | 13.6 | 13.6 | 775000 | 27900 | 20400 | 25 | 775000 | 27900 | 20400 | 25 | 1550000
CHS 76.1 x 6.3 | CHS 76.1 x 6.3 | 10.8 | 1380 | 76.1 |  | 6.3 | 6.3 | 6.3 |  | 12.1 | 12.1 | 848000 | 30800 | 22300 | 24.8 | 848000 | 30800 | 22300 | 24.8 | 1700000
CHS 76.1 x 7.1 | CHS 76.1 x 7.1 | 12.1 | 1540 | 76.1 |  | 7.1 | 7.1 | 7.1 |  | 10.7 | 10.7 | 926000 | 33900 | 24300 | 24.5 | 926000 | 33900 | 24300 | 24.5 | 1850000
CHS 76.1 x 8 | CHS 76.1 x 8 | 13.4 | 1710 | 76.1 |  | 8 | 8 | 8 |  | 9.51 | 9.51 | 1010000 | 37300 | 26400 | 24.2 | 1010000 | 37300 | 26400 | 24.2 | 2010000
CHS 88.9 x 3.2 | CHS 88.9 x 3.2 | 6.76 | 862 | 88.9 |  | 3.2 | 3.2 | 3.2 |  | 27.8 | 27.8 | 792000 | 23500 | 17800 | 30.3 | 792000 | 23500 | 17800 | 30.3 | 1580000
CHS 88.9 x 3.6 | CHS 88.9 x 3.6 | 7.57 | 965 | 88.9 |  | 3.6 | 3.6 | 3.6 |  | 24.7 | 24.7 | 879000 | 26200 | 19800 | 30.2 | 879000 | 26200 | 19800 | 30.2 | 1760000
CHS 88.9 x 4 | CHS 88.9 x 4 | 8.38 | 1070 | 88.9 |  | 4 | 4 | 4 |  | 22.2 | 22.2 | 963000 | 28900 | 21700 | 30 | 963000 | 28900 | 21700 | 30 | 1930000
CHS 88.9 x 4.5 | CHS 88.9 x 4.5 | 9.37 | 1190 | 88.9 |  | 4.5 | 4.5 | 4.5 |  | 19.8 | 19.8 | 1070000 | 32100 | 24000 | 29.9 | 1070000 | 32100 | 24000 | 29.9 | 2130000
CHS 88.9 x 5 | CHS 88.9 x 5 | 10.3 | 1320 | 88.9 |  | 5 | 5 | 5 |  | 17.8 | 17.8 | 1160000 | 35200 | 26200 | 29.7 | 1160000 | 35200 | 26200 | 29.7 | 2330000
CHS 88.9 x 5.6 | CHS 88.9 x 5.6 | 11.5 | 1470 | 88.9 |  | 5.6 | 5.6 | 5.6 |  | 15.9 | 15.9 | 1280000 | 38900 | 28700 | 29.5 | 1280000 | 38900 | 28700 | 29.5 | 2550000
CHS 88.9 x 6.3 | CHS 88.9 x 6.3 | 12.8 | 1630 | 88.9 |  | 6.3 | 6.3 | 6.3 |  | 14.1 | 14.1 | 1400000 | 43100 | 31500 | 29.3 | 1400000 | 43100 | 31500 | 29.3 | 2800000
CHS 88.9 x 7.1 | CHS 88.9 x 7.1 | 14.3 | 1820 | 88.9 |  | 7.1 | 7.1 | 7.1 |  | 12.5 | 12.5 | 1540000 | 47600 | 34600 | 29 | 1540000 | 47600 | 34600 | 29 | 3080000
CHS 88.9 x 8 | CHS 88.9 x 8 | 16 | 2030 | 88.9 |  | 8 | 8 | 8 |  | 11.1 | 11.1 | 1680000 | 52500 | 37800 | 28.7 | 1680000 | 52500 | 37800 | 28.7 | 3360000
CHS 88.9 x 10 | CHS 88.9 x 10 | 19.5 | 2480 | 88.9 |  | 10 | 10 | 10 |  | 8.89 | 8.89 | 1960000 | 62600 | 44100 | 28.1 | 1960000 | 62600 | 44100 | 28.1 | 3920000
CHS 101.6 x 3.6 | CHS 101.6 x 3.6 | 8.7 | 1110 | 101.6 |  | 3.6 | 3.6 | 3.6 |  | 28.2 | 28.2 | 1330000 | 34600 | 26200 | 34.7 | 1330000 | 34600 | 26200 | 34.7 | 2660000
CHS 101.6 x 4 | CHS 101.6 x 4 | 9.63 | 1230 | 101.6 |  | 4 | 4 | 4 |  | 25.4 | 25.4 | 1460000 | 38100 | 28800 | 34.5 | 1460000 | 38100 | 28800 | 34.5 | 2930000
CHS 101.6 x 4.5 | CHS 101.6 x 4.5 | 10.8 | 1370 | 101.6 |  | 4.5 | 4.5 | 4.5 |  | 22.6 | 22.6 | 1620000 | 42500 | 31900 | 34.4 | 1620000 | 42500 | 31900 | 34.4 | 3240000
CHS 101.6 x 5 | CHS 101.6 x 5 | 11.9 | 1520 | 101.6 |  | 5 | 5 | 5 |  | 20.3 | 20.3 | 1770000 | 46700 | 34900 | 34.2 | 1770000 | 46700 | 34900 | 34.2 | 3550000
CHS 101.6 x 5.6 | CHS 101.6 x 5.6 | 13.3 | 1690 | 101.6 |  | 5.6 | 5.6 | 5.6 |  | 18.1 | 18.1 | 1950000 | 51700 | 38400 | 34 | 1950000 | 51700 | 38400 | 34 | 3900000
CHS 101.6 x 6.3 | CHS 101.6 x 6.3 | 14.8 | 1890 | 101.6 |  | 6.3 | 6.3 | 6.3 |  | 16.1 | 16.1 | 2150000 | 57300 | 42300 | 33.8 | 2150000 | 57300 | 42300 | 33.8 | 4300000
CHS 101.6 x 7.1 | CHS 101.6 x 7.1 | 16.5 | 2110 | 101.6 |  | 7.1 | 7.1 | 7.1 |  | 14.3 | 14.3 | 2370000 | 63500 | 46600 | 33.5 | 2370000 | 63500 | 46600 | 33.5 | 4730000
CHS 101.6 x 8 | CHS 101.6 x 8 | 18.5 | 2350 | 101.6 |  | 8 | 8 | 8 |  | 12.7 | 12.7 | 2600000 | 70300 | 51100 | 33.2 | 2600000 | 70300 | 51100 | 33.2 | 5190000
CHS 101.6 x 10 | CHS 101.6 x 10 | 22.6 | 2880 | 101.6 |  | 10 | 10 | 10 |  | 10.2 | 10.2 | 3050000 | 84200 | 60100 | 32.6 | 3050000 | 84200 | 60100 | 32.6 | 6110000
CHS 114.3 x 3.6 | CHS 114.3 x 3.6 | 9.83 | 1250 | 114.3 |  | 3.6 | 3.6 | 3.6 |  | 31.8 | 31.8 | 1920000 | 44100 | 33600 | 39.2 | 1920000 | 44100 | 33600 | 39.2 | 3840000
CHS 114.3 x 4 | CHS 114.3 x 4 | 10.9 | 1390 | 114.3 |  | 4 | 4 | 4 |  | 28.6 | 28.6 | 2110000 | 48700 | 36900 | 39 | 2110000 | 48700 | 36900 | 39 | 4220000
CHS 114.3 x 4.5 | CHS 114.3 x 4.5 | 12.2 | 1550 | 114.3 |  | 4.5 | 4.5 | 4.5 |  | 25.4 | 25.4 | 2340000 | 54300 | 41000 | 38.9 | 2340000 | 54300 | 41000 | 38.9 | 4690000
CHS 114.3 x 5 | CHS 114.3 x 5 | 13.5 | 1720 | 114.3 |  | 5 | 5 | 5 |  | 22.9 | 22.9 | 2570000 | 59800 | 45000 | 38.7 | 2570000 | 59800 | 45000 | 38.7 | 5140000
CHS 114.3 x 5.6 | CHS 114.3 x 5.6 | 15 | 1910 | 114.3 |  | 5.6 | 5.6 | 5.6 |  | 20.4 | 20.4 | 2830000 | 66200 | 49600 | 38.5 | 2830000 | 66200 | 49600 | 38.5 | 5660000
CHS 114.3 x 6.3 | CHS 114.3 x 6.3 | 16.8 | 2140 | 114.3 |  | 6.3 | 6.3 | 6.3 |  | 18.1 | 18.1 | 3130000 | 73600 | 54700 | 38.2 | 3130000 | 73600 | 54700 | 38.2 | 6250000
CHS 114.3 x 7.1 | CHS 114.3 x 7.1 | 18.8 | 2390 | 114.3 |  | 7.1 | 7.1 | 7.1 |  | 16.1 | 16.1 | 3450000 | 81700 | 60400 | 38 | 3450000 | 81700 | 60400 | 38 | 6900000
CHS 114.3 x 8 | CHS 114.3 x 8 | 21 | 2670 | 114.3 |  | 8 | 8 | 8 |  | 14.3 | 14.3 | 3790000 | 90600 | 66400 | 37.7 | 3790000 | 90600 | 66400 | 37.7 | 7590000
CHS 114.3 x 10 | CHS 114.3 x 10 | 25.7 | 3280 | 114.3 |  | 10 | 10 | 10 |  | 11.4 | 11.4 | 4500000 | 109000 | 78700 | 37 | 4500000 | 109000 | 78700 | 37 | 8990000
CHS 139.7 x 3.6 | CHS 139.7 x 3.6 | 12.1 | 1540 | 139.7 |  | 3.6 | 3.6 | 3.6 |  | 38.8 | 38.8 | 3570000 | 66700 | 51100 | 48.1 | 3570000 | 66700 | 51100 | 48.1 | 7130000
CHS 139.7 x 4 | CHS 139.7 x 4 | 13.4 | 1710 | 139.7 |  | 4 | 4 | 4 |  | 34.9 | 34.9 | 3930000 | 73700 | 56200 | 48 | 3930000 | 73700 | 56200 | 48 | 7860000
CHS 139.7 x 4.5 | CHS 139.7 x 4.5 | 15 | 1910 | 139.7 |  | 4.5 | 4.5 | 4.5 |  | 31 | 31 | 4370000 | 82300 | 62600 | 47.8 | 4370000 | 82300 | 62600 | 47.8 | 8740000
CHS 139.7 x 5 | CHS 139.7 x 5 | 16.6 | 2120 | 139.7 |  | 5 | 5 | 5 |  | 27.9 | 27.9 | 4810000 | 90800 | 68800 | 47.7 | 4810000 | 90800 | 68800 | 47.7 | 9610000
CHS 139.7 x 5.6 | CHS 139.7 x 5.6 | 18.5 | 2360 | 139.7 |  | 5.6 | 5.6 | 5.6 |  | 24.9 | 24.9 | 5310000 | 101000 | 76100 | 47.5 | 5310000 | 101000 | 76100 | 47.5 | 10600000
CHS 139.7 x 6.3 | CHS 139.7 x 6.3 | 20.7 | 2640 | 139.7 |  | 6.3 | 6.3 | 6.3 |  | 22.2 | 22.2 | 5890000 | 112000 | 84300 | 47.2 | 5890000 | 112000 | 84300 | 47.2 | 11800000
CHS 139.7 x 7.1 | CHS 139.7 x 7.1 | 23.2 | 2960 | 139.7 |  | 7.1 | 7.1 | 7.1 |  | 19.7 | 19.7 | 6520000 | 125000 | 93300 | 46.9 | 6520000 | 125000 | 93300 | 46.9 | 13000000
CHS 139.7 x 8 | CHS 139.7 x 8 | 26 | 3310 | 139.7 |  | 8 | 8 | 8 |  | 17.5 | 17.5 | 7200000 | 139000 | 103000 | 46.6 | 7200000 | 139000 | 103000 | 46.6 | 14400000
CHS 139.7 x 10 | CHS 139.7 x 10 | 32 | 4070 | 139.7 |  | 10 | 10 | 10 |  | 14 | 14 | 8620000 | 169000 | 123000 | 46 | 8620000 | 169000 | 123000 | 46 | 17200000
CHS 168.3 x 5 | CHS 168.3 x 5 | 20.1 | 2570 | 168.3 |  | 5 | 5 | 5 |  | 33.7 | 33.7 | 8560000 | 133000 | 102000 | 57.8 | 8560000 | 133000 | 102000 | 57.8 | 17100000
CHS 168.3 x 5.6 | CHS 168.3 x 5.6 | 22.5 | 2860 | 168.3 |  | 5.6 | 5.6 | 5.6 |  | 30.1 | 30.1 | 9480000 | 148000 | 113000 | 57.6 | 9480000 | 148000 | 113000 | 57.6 | 19000000
CHS 168.3 x 6.3 | CHS 168.3 x 6.3 | 25.2 | 3210 | 168.3 |  | 6.3 | 6.3 | 6.3 |  | 26.7 | 26.7 | 10500000 | 165000 | 125000 | 57.3 | 10500000 | 165000 | 125000 | 57.3 | 21100000
CHS 168.3 x 7.1 | CHS 168.3 x 7.1 | 28.2 | 3600 | 168.3 |  | 7.1 | 7.1 | 7.1 |  | 23.7 | 23.7 | 11700000 | 185000 | 139000 | 57 | 11700000 | 185000 | 139000 | 57 | 23400000
CHS 168.3 x 8 | CHS 168.3 x 8 | 31.6 | 4030 | 168.3 |  | 8 | 8 | 8 |  | 21 | 21 | 13000000 | 206000 | 154000 | 56.7 | 13000000 | 206000 | 154000 | 56.7 | 26000000
CHS 168.3 x 10 | CHS 168.3 x 10 | 39 | 4970 | 168.3 |  | 10 | 10 | 10 |  | 16.8 | 16.8 | 15600000 | 251000 | 186000 | 56.1 | 15600000 | 251000 | 186000 | 56.1 | 31300000
CHS 168.3 x 11 | CHS 168.3 x 11 | 42.7 | 5440 | 168.3 |  | 11 | 11 | 11 |  | 15.3 | 15.3 | 16900000 | 273000 | 201000 | 55.7 | 16900000 | 273000 | 201000 | 55.7 | 33800000
CHS 168.3 x 12.5 | CHS 168.3 x 12.5 | 48 | 6120 | 168.3 |  | 12.5 | 12.5 | 12.5 |  | 13.5 | 13.5 | 18700000 | 304000 | 222000 | 55.3 | 18700000 | 304000 | 222000 | 55.3 | 37400000
CHS 193.7 x 5 | CHS 193.7 x 5 | 23.3 | 2960 | 193.7 |  | 5 | 5 | 5 |  | 38.7 | 38.7 | 13200000 | 178000 | 136000 | 66.7 | 13200000 | 178000 | 136000 | 66.7 | 26400000
CHS 193.7 x 5.6 | CHS 193.7 x 5.6 | 26 | 3310 | 193.7 |  | 5.6 | 5.6 | 5.6 |  | 34.6 | 34.6 | 14600000 | 198000 | 151000 | 66.5 | 14600000 | 198000 | 151000 | 66.5 | 29300000
CHS 193.7 x 6.3 | CHS 193.7 x 6.3 | 29.1 | 3710 | 193.7 |  | 6.3 | 6.3 | 6.3 |  | 30.7 | 30.7 | 16300000 | 221000 | 168000 | 66.3 | 16300000 | 221000 | 168000 | 66.3 | 32600000
CHS 193.7 x 7.1 | CHS 193.7 x 7.1 | 32.7 | 4160 | 193.7 |  | 7.1 | 7.1 | 7.1 |  | 27.3 | 27.3 | 18100000 | 247000 | 187000 | 66 | 18100000 | 247000 | 187000 | 66 | 36300000
CHS 193.7 x 8 | CHS 193.7 x 8 | 36.6 | 4670 | 193.7 |  | 8 | 8 | 8 |  | 24.2 | 24.2 | 20200000 | 276000 | 208000 | 65.7 | 20200000 | 276000 | 208000 | 65.7 | 40300000
CHS 193.7 x 10 | CHS 193.7 x 10 | 45.3 | 5770 | 193.7 |  | 10 | 10 | 10 |  | 19.4 | 19.4 | 24400000 | 338000 | 252000 | 65 | 24400000 | 338000 | 252000 | 65 | 48800000
CHS 193.7 x 11 | CHS 193.7 x 11 | 49.6 | 6310 | 193.7 |  | 11 | 11 | 11 |  | 17.6 | 17.6 | 26400000 | 368000 | 273000 | 64.7 | 26400000 | 368000 | 273000 | 64.7 | 52900000
CHS 193.7 x 12.5 | CHS 193.7 x 12.5 | 55.9 | 7120 | 193.7 |  | 12.5 | 12.5 | 12.5 |  | 15.5 | 15.5 | 29300000 | 411000 | 303000 | 64.2 | 29300000 | 411000 | 303000 | 64.2 | 58700000
CHS 193.7 x 14.2 | CHS 193.7 x 14.2 | 62.9 | 8010 | 193.7 |  | 14.2 | 14.2 | 14.2 |  | 13.6 | 13.6 | 32400000 | 458000 | 335000 | 63.7 | 32400000 | 458000 | 335000 | 63.7 | 64900000
CHS 193.7 x 16 | CHS 193.7 x 16 | 70.1 | 8930 | 193.7 |  | 16 | 16 | 16 |  | 12.1 | 12.1 | 35500000 | 507000 | 367000 | 63.1 | 35500000 | 507000 | 367000 | 63.1 | 71100000
CHS 219.1 x 4.5 | CHS 219.1 x 4.5 | 23.8 | 3030 | 219.1 |  | 4.5 | 4.5 | 4.5 |  | 48.7 | 48.7 | 17500000 | 207000 | 159000 | 75.9 | 17500000 | 207000 | 159000 | 75.9 | 34900000
CHS 219.1 x 5 | CHS 219.1 x 5 | 26.4 | 3360 | 219.1 |  | 5 | 5 | 5 |  | 43.8 | 43.8 | 19300000 | 229000 | 176000 | 75.7 | 19300000 | 229000 | 176000 | 75.7 | 38600000
CHS 219.1 x 5.6 | CHS 219.1 x 5.6 | 29.5 | 3760 | 219.1 |  | 5.6 | 5.6 | 5.6 |  | 39.1 | 39.1 | 21400000 | 255000 | 195000 | 75.5 | 21400000 | 255000 | 195000 | 75.5 | 42800000
CHS 219.1 x 6.3 | CHS 219.1 x 6.3 | 33.1 | 4210 | 219.1 |  | 6.3 | 6.3 | 6.3 |  | 34.8 | 34.8 | 23900000 | 285000 | 218000 | 75.3 | 23900000 | 285000 | 218000 | 75.3 | 47700000
CHS 219.1 x 7.1 | CHS 219.1 x 7.1 | 37.1 | 4730 | 219.1 |  | 7.1 | 7.1 | 7.1 |  | 30.9 | 30.9 | 26600000 | 319000 | 243000 | 75 | 26600000 | 319000 | 243000 | 75 | 53200000
CHS 219.1 x 8 | CHS 219.1 x 8 | 41.6 | 5310 | 219.1 |  | 8 | 8 | 8 |  | 27.4 | 27.4 | 29600000 | 357000 | 270000 | 74.7 | 29600000 | 357000 | 270000 | 74.7 | 59200000
CHS 219.1 x 10 | CHS 219.1 x 10 | 51.6 | 6570 | 219.1 |  | 10 | 10 | 10 |  | 21.9 | 21.9 | 36000000 | 438000 | 328000 | 74 | 36000000 | 438000 | 328000 | 74 | 72000000
CHS 219.1 x 11 | CHS 219.1 x 11 | 56.5 | 7190 | 219.1 |  | 11 | 11 | 11 |  | 19.9 | 19.9 | 39000000 | 477000 | 356000 | 73.7 | 39000000 | 477000 | 356000 | 73.7 | 78100000
CHS 219.1 x 12.5 | CHS 219.1 x 12.5 | 63.7 | 8110 | 219.1 |  | 12.5 | 12.5 | 12.5 |  | 17.5 | 17.5 | 43400000 | 534000 | 397000 | 73.2 | 43400000 | 534000 | 397000 | 73.2 | 86900000
CHS 219.1 x 14.2 | CHS 219.1 x 14.2 | 71.8 | 9140 | 219.1 |  | 14.2 | 14.2 | 14.2 |  | 15.4 | 15.4 | 48200000 | 597000 | 440000 | 72.6 | 48200000 | 597000 | 440000 | 72.6 | 96400000
CHS 219.1 x 16 | CHS 219.1 x 16 | 80.1 | 10200 | 219.1 |  | 16 | 16 | 16 |  | 13.7 | 13.7 | 53000000 | 661000 | 483000 | 72 | 53000000 | 661000 | 483000 | 72 | 106000000
CHS 244.5 x 5 | CHS 244.5 x 5 | 29.5 | 3760 | 244.5 |  | 5 | 5 | 5 |  | 48.9 | 48.9 | 27000000 | 287000 | 221000 | 84.7 | 27000000 | 287000 | 221000 | 84.7 | 54000000
CHS 244.5 x 5.6 | CHS 244.5 x 5.6 | 33 | 4200 | 244.5 |  | 5.6 | 5.6 | 5.6 |  | 43.7 | 43.7 | 30000000 | 320000 | 245000 | 84.5 | 30000000 | 320000 | 245000 | 84.5 | 60000000
CHS 244.5 x 6.3 | CHS 244.5 x 6.3 | 37 | 4710 | 244.5 |  | 6.3 | 6.3 | 6.3 |  | 38.8 | 38.8 | 33500000 | 358000 | 274000 | 84.2 | 33500000 | 358000 | 274000 | 84.2 | 66900000
CHS 244.5 x 7.1 | CHS 244.5 x 7.1 | 41.6 | 5300 | 244.5 |  | 7.1 | 7.1 | 7.1 |  | 34.4 | 34.4 | 37300000 | 400000 | 305000 | 84 | 37300000 | 400000 | 305000 | 84 | 74700000
CHS 244.5 x 8 | CHS 244.5 x 8 | 46.7 | 5940 | 244.5 |  | 8 | 8 | 8 |  | 30.6 | 30.6 | 41600000 | 448000 | 340000 | 83.7 | 41600000 | 448000 | 340000 | 83.7 | 83200000
CHS 244.5 x 10 | CHS 244.5 x 10 | 57.8 | 7370 | 244.5 |  | 10 | 10 | 10 |  | 24.5 | 24.5 | 50700000 | 550000 | 415000 | 83 | 50700000 | 550000 | 415000 | 83 | 101000000
CHS 244.5 x 11 | CHS 244.5 x 11 | 63.3 | 8070 | 244.5 |  | 11 | 11 | 11 |  | 22.2 | 22.2 | 55100000 | 600000 | 451000 | 82.6 | 55100000 | 600000 | 451000 | 82.6 | 110000000
CHS 244.5 x 12.5 | CHS 244.5 x 12.5 | 71.5 | 9110 | 244.5 |  | 12.5 | 12.5 | 12.5 |  | 19.6 | 19.6 | 61500000 | 673000 | 503000 | 82.1 | 61500000 | 673000 | 503000 | 82.1 | 123000000
CHS 244.5 x 14.2 | CHS 244.5 x 14.2 | 80.6 | 10300 | 244.5 |  | 14.2 | 14.2 | 14.2 |  | 17.2 | 17.2 | 68400000 | 754000 | 559000 | 81.6 | 68400000 | 754000 | 559000 | 81.6 | 137000000
CHS 224.5 x 16 | CHS 224.5 x 16 | 90.2 | 11500 | 244.5 |  | 16 | 16 | 16 |  | 15.3 | 15.3 | 75300000 | 837000 | 616000 | 81 | 75300000 | 837000 | 616000 | 81 | 151000000
CHS 273 x 5 | CHS 273 x 5 | 33 | 4210 | 273 |  | 5 | 5 | 5 |  | 54.6 | 54.6 | 37800000 | 359000 | 277000 | 94.8 | 37800000 | 359000 | 277000 | 94.8 | 75600000
CHS 273 x 5.6 | CHS 273 x 5.6 | 36.9 | 4700 | 273 |  | 5.6 | 5.6 | 5.6 |  | 48.8 | 48.8 | 42100000 | 400000 | 308000 | 94.6 | 42100000 | 400000 | 308000 | 94.6 | 84100000
CHS 273 x 6.3 | CHS 273 x 6.3 | 41.4 | 5280 | 273 |  | 6.3 | 6.3 | 6.3 |  | 43.3 | 43.3 | 47000000 | 448000 | 344000 | 94.3 | 47000000 | 448000 | 344000 | 94.3 | 93900000
CHS 273 x 7.1 | CHS 273 x 7.1 | 46.6 | 5930 | 273 |  | 7.1 | 7.1 | 7.1 |  | 38.5 | 38.5 | 52400000 | 502000 | 384000 | 94 | 52400000 | 502000 | 384000 | 94 | 105000000
CHS 273 x 8 | CHS 273 x 8 | 52.3 | 6660 | 273 |  | 8 | 8 | 8 |  | 34.1 | 34.1 | 58500000 | 562000 | 429000 | 93.7 | 58500000 | 562000 | 429000 | 93.7 | 117000000
CHS 273 x 10 | CHS 273 x 10 | 64.9 | 8260 | 273 |  | 10 | 10 | 10 |  | 27.3 | 27.3 | 71500000 | 692000 | 524000 | 93.1 | 71500000 | 692000 | 524000 | 93.1 | 143000000
CHS 273 x 11 | CHS 273 x 11 | 71.1 | 9050 | 273 |  | 11 | 11 | 11 |  | 24.8 | 24.8 | 77800000 | 756000 | 570000 | 92.7 | 77800000 | 756000 | 570000 | 92.7 | 156000000
CHS 273 x 12.5 | CHS 273 x 12.5 | 80.3 | 10200 | 273 |  | 12.5 | 12.5 | 12.5 |  | 21.8 | 21.8 | 87000000 | 849000 | 637000 | 92.2 | 87000000 | 849000 | 637000 | 92.2 | 174000000
CHS 273 x 14.2 | CHS 273 x 14.2 | 90.6 | 11500 | 273 |  | 14.2 | 14.2 | 14.2 |  | 19.2 | 19.2 | 97000000 | 952000 | 710000 | 91.6 | 97000000 | 952000 | 710000 | 91.6 | 194000000
CHS 273 x 16 | CHS 273 x 16 | 101 | 12900 | 273 |  | 16 | 16 | 16 |  | 17.1 | 17.1 | 107000000 | 1060000 | 784000 | 91 | 107000000 | 1060000 | 784000 | 91 | 214000000
CHS 323.9 x 5 | CHS 323.9 x 5 | 39.3 | 5010 | 323.9 |  | 5 | 5 | 5 |  | 64.8 | 64.8 | 63700000 | 509000 | 393000 | 113 | 63700000 | 509000 | 393000 | 113 | 127000000
CHS 323.9 x 5.6 | CHS 323.9 x 5.6 | 44 | 5600 | 323.9 |  | 5.6 | 5.6 | 5.6 |  | 57.8 | 57.8 | 70900000 | 567000 | 438000 | 113 | 70900000 | 567000 | 438000 | 113 | 142000000
CHS 323.9 x 6.3 | CHS 323.9 x 6.3 | 49.3 | 6290 | 323.9 |  | 6.3 | 6.3 | 6.3 |  | 51.4 | 51.4 | 79300000 | 636000 | 490000 | 112 | 79300000 | 636000 | 490000 | 112 | 159000000
CHS 323.9 x 7.1 | CHS 323.9 x 7.1 | 55.5 | 7070 | 323.9 |  | 7.1 | 7.1 | 7.1 |  | 45.6 | 45.6 | 88700000 | 713000 | 548000 | 112 | 88700000 | 713000 | 548000 | 112 | 177000000
CHS 323.9 x 8 | CHS 323.9 x 8 | 62.3 | 7940 | 323.9 |  | 8 | 8 | 8 |  | 40.5 | 40.5 | 99100000 | 799000 | 612000 | 112 | 99100000 | 799000 | 612000 | 112 | 198000000
CHS 323.9 x 10 | CHS 323.9 x 10 | 77.4 | 9860 | 323.9 |  | 10 | 10 | 10 |  | 32.4 | 32.4 | 122000000 | 986000 | 751000 | 111 | 122000000 | 986000 | 751000 | 111 | 243000000
CHS 323.9 x 11 | CHS 323.9 x 11 | 84.9 | 10800 | 323.9 |  | 11 | 11 | 11 |  | 29.4 | 29.4 | 132000000 | 1080000 | 818000 | 111 | 132000000 | 1080000 | 818000 | 111 | 265000000
CHS 323.9 x 12.5 | CHS 323.9 x 12.5 | 96 | 12200 | 323.9 |  | 12.5 | 12.5 | 12.5 |  | 25.9 | 25.9 | 148000000 | 1210000 | 917000 | 110 | 148000000 | 1210000 | 917000 | 110 | 297000000
CHS 323.9 x 14.2 | CHS 323.9 x 14.2 | 108 | 13800 | 323.9 |  | 14.2 | 14.2 | 14.2 |  | 22.8 | 22.8 | 166000000 | 1360000 | 1020000 | 110 | 166000000 | 1360000 | 1020000 | 110 | 332000000
CHS 323.9 x 16 | CHS 323.9 x 16 | 121 | 15500 | 323.9 |  | 16 | 16 | 16 |  | 20.2 | 20.2 | 184000000 | 1520000 | 1140000 | 109 | 184000000 | 1520000 | 1140000 | 109 | 368000000
CHS 355.6 x 6.3 | CHS 355.6 x 6.3 | 54.3 | 6910 | 355.6 |  | 6.3 | 6.3 | 6.3 |  | 56.4 | 56.4 | 105000000 | 769000 | 593000 | 124 | 105000000 | 769000 | 593000 | 124 | 211000000
CHS 355.6 x 7.1 | CHS 355.6 x 7.1 | 61 | 7770 | 355.6 |  | 7.1 | 7.1 | 7.1 |  | 50.1 | 50.1 | 118000000 | 862000 | 664000 | 123 | 118000000 | 862000 | 664000 | 123 | 236000000
CHS 355.6 x 8 | CHS 355.6 x 8 | 68.6 | 8740 | 355.6 |  | 8 | 8 | 8 |  | 44.5 | 44.5 | 132000000 | 967000 | 742000 | 123 | 132000000 | 967000 | 742000 | 123 | 264000000
CHS 355.6 x 10 | CHS 355.6 x 10 | 85.2 | 10900 | 355.6 |  | 10 | 10 | 10 |  | 35.6 | 35.6 | 162000000 | 1200000 | 912000 | 122 | 162000000 | 1200000 | 912000 | 122 | 324000000
CHS 355.6 x 11 | CHS 355.6 x 11 | 93.5 | 11900 | 355.6 |  | 11 | 11 | 11 |  | 32.3 | 32.3 | 177000000 | 1310000 | 995000 | 122 | 177000000 | 1310000 | 995000 | 122 | 354000000
CHS 355.6 x 12.5 | CHS 355.6 x 12.5 | 106 | 13500 | 355.6 |  | 12.5 | 12.5 | 12.5 |  | 28.4 | 28.4 | 199000000 | 1470000 | 1120000 | 121 | 199000000 | 1470000 | 1120000 | 121 | 397000000
CHS 355.6 x 14.2 | CHS 355.6 x 14.2 | 120 | 15200 | 355.6 |  | 14.2 | 14.2 | 14.2 |  | 25 | 25 | 222000000 | 1660000 | 1250000 | 121 | 222000000 | 1660000 | 1250000 | 121 | 445000000
CHS 355.6 x 16 | CHS 355.6 x 16 | 134 | 17100 | 355.6 |  | 16 | 16 | 16 |  | 22.2 | 22.2 | 247000000 | 1850000 | 1390000 | 120 | 247000000 | 1850000 | 1390000 | 120 | 493000000
CHS 406.4 x 10 | CHS 406.4 x 10 | 97.8 | 12500 | 406.4 |  | 10 | 10 | 10 |  | 40.6 | 40.6 | 245000000 | 1570000 | 1200000 | 140 | 245000000 | 1570000 | 1200000 | 140 | 490000000
CHS 406.4 x 11 | CHS 406.4 x 11 | 107 | 13700 | 406.4 |  | 11 | 11 | 11 |  | 36.9 | 36.9 | 267000000 | 1720000 | 1320000 | 140 | 267000000 | 1720000 | 1320000 | 140 | 534000000
CHS 406.4 x 12.5 | CHS 406.4 x 12.5 | 121 | 15500 | 406.4 |  | 12.5 | 12.5 | 12.5 |  | 32.5 | 32.5 | 300000000 | 1940000 | 1480000 | 139 | 300000000 | 1940000 | 1480000 | 139 | 601000000
CHS 406.4 x 14.2 | CHS 406.4 x 14.2 | 137 | 17500 | 406.4 |  | 14.2 | 14.2 | 14.2 |  | 28.6 | 28.6 | 337000000 | 2180000 | 1660000 | 139 | 337000000 | 2180000 | 1660000 | 139 | 674000000
CHS 406.4 x 16 | CHS 406.4 x 16 | 154 | 19600 | 406.4 |  | 16 | 16 | 16 |  | 25.4 | 25.4 | 374000000 | 2440000 | 1840000 | 138 | 374000000 | 2440000 | 1840000 | 138 | 749000000
CHS 457 x 10 | CHS 457 x 10 | 110 | 14000 | 457 |  | 10 | 10 | 10 |  | 45.7 | 45.7 | 351000000 | 2000000 | 1540000 | 158 | 351000000 | 2000000 | 1540000 | 158 | 702000000
CHS 457 x 11 | CHS 457 x 11 | 121 | 15400 | 457 |  | 11 | 11 | 11 |  | 41.5 | 41.5 | 383000000 | 2190000 | 1680000 | 158 | 383000000 | 2190000 | 1680000 | 158 | 767000000
CHS 457 x 12.5 | CHS 457 x 12.5 | 137 | 17500 | 457 |  | 12.5 | 12.5 | 12.5 |  | 36.6 | 36.6 | 431000000 | 2470000 | 1890000 | 157 | 431000000 | 2470000 | 1890000 | 157 | 863000000
CHS 457 x 14.2 | CHS 457 x 14.2 | 155 | 19800 | 457 |  | 14.2 | 14.2 | 14.2 |  | 32.2 | 32.2 | 485000000 | 2780000 | 2120000 | 157 | 485000000 | 2780000 | 2120000 | 157 | 969000000
CHS 457 x 16 | CHS 457 x 16 | 174 | 22200 | 457 |  | 16 | 16 | 16 |  | 28.6 | 28.6 | 540000000 | 3110000 | 2360000 | 156 | 540000000 | 3110000 | 2360000 | 156 | 1080000000
CHS 508 x 10 | CHS 508 x 10 | 123 | 15600 | 508 |  | 10 | 10 | 10 |  | 50.8 | 50.8 | 485000000 | 2480000 | 1910000 | 176 | 485000000 | 2480000 | 1910000 | 176 | 970000000
CHS 508 x 11 | CHS 508 x 11 | 135 | 17200 | 508 |  | 11 | 11 | 11 |  | 46.2 | 46.2 | 531000000 | 2720000 | 2090000 | 176 | 531000000 | 2720000 | 2090000 | 176 | 1060000000
CHS 508 x 12.5 | CHS 508 x 12.5 | 153 | 19500 | 508 |  | 12.5 | 12.5 | 12.5 |  | 40.6 | 40.6 | 598000000 | 3070000 | 2350000 | 175 | 598000000 | 3070000 | 2350000 | 175 | 1200000000
CHS 508 x 14.2 | CHS 508 x 14.2 | 173 | 22000 | 508 |  | 14.2 | 14.2 | 14.2 |  | 35.8 | 35.8 | 672000000 | 3460000 | 2650000 | 175 | 672000000 | 3460000 | 2650000 | 175 | 1340000000
CHS 508 x 16 | CHS 508 x 16 | 194 | 24700 | 508 |  | 16 | 16 | 16 |  | 31.8 | 31.8 | 749000000 | 3870000 | 2950000 | 174 | 749000000 | 3870000 | 2950000 | 174 | 1500000000
SHS 40 x 40 x 2.9 | SHS 40 x 40 x 2.9 | 3.31 | 421 | 40 | 40 | 2.9 | 2.9 | 2.9 |  | 10.8 | 10.8 | 95400 | 5810 | 4770 | 15 | 95400 | 5810 | 4770 | 15 | 153000
SHS 40 x 40 x 3 | SHS 40 x 40 x 3 | 3.41 | 434 | 40 | 40 | 3 | 3 | 3 |  | 10.3 | 10.3 | 97800 | 5970 | 4890 | 15 | 97800 | 5970 | 4890 | 15 | 157000
SHS 40 x 40 x 3.2 | SHS 40 x 40 x 3.2 | 3.61 | 460 | 40 | 40 | 3.2 | 3.2 | 3.2 |  | 9.5 | 9.5 | 102000 | 6280 | 5110 | 14.9 | 102000 | 6280 | 5110 | 14.9 | 165000
SHS 40 x 40 x 3.6 | SHS 40 x 40 x 3.6 | 4.01 | 510 | 40 | 40 | 3.6 | 3.6 | 3.6 |  | 8.11 | 8.11 | 111000 | 6880 | 5540 | 14.7 | 111000 | 6880 | 5540 | 14.7 | 181000
SHS 40 x 40 x 4 | SHS 40 x 40 x 4 | 4.39 | 559 | 40 | 40 | 4 | 4 | 4 |  | 7 | 7 | 118000 | 7440 | 5910 | 14.5 | 118000 | 7440 | 5910 | 14.5 | 195000
SHS 40 x 40 x 5 | SHS 40 x 40 x 5 | 5.28 | 673 | 40 | 40 | 5 | 5 | 5 |  | 5 | 5 | 134000 | 8660 | 6680 | 14.1 | 134000 | 8660 | 6680 | 14.1 | 225000
SHS 40 x 40 x 5.6 | SHS 40 x 40 x 5.6 | 5.78 | 737 | 40 | 40 | 5.6 | 5.6 | 5.6 |  | 4.14 | 4.14 | 141000 | 9280 | 7030 | 13.8 | 141000 | 9280 | 7030 | 13.8 | 240000
SHS 40 x 40 x 6.3 | SHS 40 x 40 x 6.3 | 6.33 | 807 | 40 | 40 | 6.3 | 6.3 | 6.3 |  | 3.35 | 3.35 | 147000 | 9900 | 7340 | 13.5 | 147000 | 9900 | 7340 | 13.5 | 254000
SHS 50 x 50 x 2.9 | SHS 50 x 50 x 2.9 | 4.22 | 537 | 50 | 50 | 2.9 | 2.9 | 2.9 |  | 14.2 | 14.2 | 197000 | 9430 | 7870 | 19.1 | 197000 | 9430 | 7870 | 19.1 | 312000
SHS 50 x 50 x 3 | SHS 50 x 50 x 3 | 4.35 | 554 | 50 | 50 | 3 | 3 | 3 |  | 13.7 | 13.7 | 202000 | 9700 | 8080 | 19.1 | 202000 | 9700 | 8080 | 19.1 | 321000
SHS 50 x 50 x 3.2 | SHS 50 x 50 x 3.2 | 4.62 | 588 | 50 | 50 | 3.2 | 3.2 | 3.2 |  | 12.6 | 12.6 | 212000 | 10200 | 8490 | 19 | 212000 | 10200 | 8490 | 19 | 338000
SHS 50 x 50 x 3.6 | SHS 50 x 50 x 3.6 | 5.14 | 654 | 50 | 50 | 3.6 | 3.6 | 3.6 |  | 10.9 | 10.9 | 232000 | 11300 | 9270 | 18.8 | 232000 | 11300 | 9270 | 18.8 | 372000
SHS 50 x 50 x 4 | SHS 50 x 50 x 4 | 5.64 | 719 | 50 | 50 | 4 | 4 | 4 |  | 9.5 | 9.5 | 250000 | 12300 | 9990 | 18.6 | 250000 | 12300 | 9990 | 18.6 | 404000
SHS 50 x 50 x 5 | SHS 50 x 50 x 5 | 6.85 | 873 | 50 | 50 | 5 | 5 | 5 |  | 7 | 7 | 289000 | 14500 | 11600 | 18.2 | 289000 | 14500 | 11600 | 18.2 | 476000
SHS 50 x 50 x 5.6 | SHS 50 x 50 x 5.6 | 7.54 | 961 | 50 | 50 | 5.6 | 5.6 | 5.6 |  | 5.93 | 5.93 | 308000 | 15700 | 12300 | 17.9 | 308000 | 15700 | 12300 | 17.9 | 513000
SHS 50 x 50 x 6.3 | SHS 50 x 50 x 6.3 | 8.31 | 1060 | 50 | 50 | 6.3 | 6.3 | 6.3 |  | 4.94 | 4.94 | 328000 | 17000 | 13100 | 17.6 | 328000 | 17000 | 13100 | 17.6 | 552000
SHS 50 x 50 x 7.1 | SHS 50 x 50 x 7.1 | 9.14 | 1160 | 50 | 50 | 7.1 | 7.1 | 7.1 |  | 4.04 | 4.04 | 345000 | 18300 | 13800 | 17.2 | 345000 | 18300 | 13800 | 17.2 | 589000
SHS 50 x 50 x 8 | SHS 50 x 50 x 8 | 10 | 1280 | 50 | 50 | 8 | 8 | 8 |  | 3.25 | 3.25 | 360000 | 19500 | 14400 | 16.8 | 360000 | 19500 | 14400 | 16.8 | 623000
SHS 60 x 60 x 2.9 | SHS 60 x 60 x 2.9 | 5.13 | 653 | 60 | 60 | 2.9 | 2.9 | 2.9 |  | 17.7 | 17.7 | 352000 | 13900 | 11700 | 23.2 | 352000 | 13900 | 11700 | 23.2 | 553000
SHS 60 x 60 x 3 | SHS 60 x 60 x 3 | 5.29 | 674 | 60 | 60 | 3 | 3 | 3 |  | 17 | 17 | 362000 | 14300 | 12100 | 23.2 | 362000 | 14300 | 12100 | 23.2 | 569000
SHS 60 x 60 x 3.2 | SHS 60 x 60 x 3.2 | 5.62 | 716 | 60 | 60 | 3.2 | 3.2 | 3.2 |  | 15.8 | 15.8 | 382000 | 15200 | 12700 | 23.1 | 382000 | 15200 | 12700 | 23.1 | 602000
SHS 60 x 60 x 3.6 | SHS 60 x 60 x 3.6 | 6.27 | 798 | 60 | 60 | 3.6 | 3.6 | 3.6 |  | 13.7 | 13.7 | 419000 | 16800 | 14000 | 22.9 | 419000 | 16800 | 14000 | 22.9 | 665000
SHS 60 x 60 x 4 | SHS 60 x 60 x 4 | 6.9 | 879 | 60 | 60 | 4 | 4 | 4 |  | 12 | 12 | 454000 | 18300 | 15100 | 22.7 | 454000 | 18300 | 15100 | 22.7 | 725000
SHS 60 x 60 x 5 | SHS 60 x 60 x 5 | 8.42 | 1070 | 60 | 60 | 5 | 5 | 5 |  | 9 | 9 | 533000 | 21900 | 17800 | 22.3 | 533000 | 21900 | 17800 | 22.3 | 864000
SHS 60 x 60 x 5.6 | SHS 60 x 60 x 5.6 | 9.3 | 1180 | 60 | 60 | 5.6 | 5.6 | 5.6 |  | 7.71 | 7.71 | 574000 | 23900 | 19100 | 22 | 574000 | 23900 | 19100 | 22 | 939000
SHS 60 x 60 x 6.3 | SHS 60 x 60 x 6.3 | 10.3 | 1310 | 60 | 60 | 6.3 | 6.3 | 6.3 |  | 6.52 | 6.52 | 616000 | 26000 | 20500 | 21.7 | 616000 | 26000 | 20500 | 21.7 | 1020000
SHS 60 x 60 x 7.1 | SHS 60 x 60 x 7.1 | 11.4 | 1450 | 60 | 60 | 7.1 | 7.1 | 7.1 |  | 5.45 | 5.45 | 658000 | 28200 | 21900 | 21.3 | 658000 | 28200 | 21900 | 21.3 | 1100000
SHS 60 x 60 x 8 | SHS 60 x 60 x 8 | 12.5 | 1600 | 60 | 60 | 8 | 8 | 8 |  | 4.5 | 4.5 | 697000 | 30400 | 23200 | 20.9 | 697000 | 30400 | 23200 | 20.9 | 1180000
SHS 70 x 70 x 3 | SHS 70 x 70 x 3 | 6.24 | 794 | 70 | 70 | 3 | 3 | 3 |  | 20.3 | 20.3 | 590000 | 19900 | 16900 | 27.3 | 590000 | 19900 | 16900 | 27.3 | 922000
SHS 70 x 70 x 3.2 | SHS 70 x 70 x 3.2 | 6.63 | 844 | 70 | 70 | 3.2 | 3.2 | 3.2 |  | 18.9 | 18.9 | 623000 | 21000 | 17800 | 27.2 | 623000 | 21000 | 17800 | 27.2 | 976000
SHS 70 x 70 x 3.6 | SHS 70 x 70 x 3.6 | 7.4 | 942 | 70 | 70 | 3.6 | 3.6 | 3.6 |  | 16.4 | 16.4 | 686000 | 23300 | 19600 | 27 | 686000 | 23300 | 19600 | 27 | 1080000
SHS 70 x 70 x 4 | SHS 70 x 70 x 4 | 8.15 | 1040 | 70 | 70 | 4 | 4 | 4 |  | 14.5 | 14.5 | 747000 | 25500 | 21300 | 26.8 | 747000 | 25500 | 21300 | 26.8 | 1180000
SHS 70 x 70 x 5 | SHS 70 x 70 x 5 | 9.99 | 1270 | 70 | 70 | 5 | 5 | 5 |  | 11 | 11 | 885000 | 30800 | 25300 | 26.4 | 885000 | 30800 | 25300 | 26.4 | 1420000
SHS 70 x 70 x 5.6 | SHS 70 x 70 x 5.6 | 11.1 | 1410 | 70 | 70 | 5.6 | 5.6 | 5.6 |  | 9.5 | 9.5 | 959000 | 33700 | 27400 | 26.1 | 959000 | 33700 | 27400 | 26.1 | 1550000
SHS 70 x 70 x 6.3 | SHS 70 x 70 x 6.3 | 12.3 | 1560 | 70 | 70 | 6.3 | 6.3 | 6.3 |  | 8.11 | 8.11 | 1040000 | 36900 | 29700 | 25.8 | 1040000 | 36900 | 29700 | 25.8 | 1690000
SHS 70 x 70 x 7.1 | SHS 70 x 70 x 7.1 | 13.6 | 1730 | 70 | 70 | 7.1 | 7.1 | 7.1 |  | 6.86 | 6.86 | 1120000 | 40300 | 32000 | 25.4 | 1120000 | 40300 | 32000 | 25.4 | 1850000
SHS 70 x 70 x 8 | SHS 70 x 70 x 8 | 15 | 1920 | 70 | 70 | 8 | 8 | 8 |  | 5.75 | 5.75 | 1200000 | 43800 | 34200 | 25 | 1200000 | 43800 | 34200 | 25 | 2000000
SHS 70 x 70 x 8.8 | SHS 70 x 70 x 8.8 | 16.3 | 2070 | 70 | 70 | 8.8 | 8.8 | 8.8 |  | 4.95 | 4.95 | 1260000 | 46600 | 35900 | 24.6 | 1260000 | 46600 | 35900 | 24.6 | 2120000
SHS 80 x 80 x 3.2 | SHS 80 x 80 x 3.2 | 7.63 | 972 | 80 | 80 | 3.2 | 3.2 | 3.2 |  | 22 | 22 | 950000 | 27900 | 23700 | 31.3 | 950000 | 27900 | 23700 | 31.3 | 1480000
SHS 80 x 80 x 3.6 | SHS 80 x 80 x 3.6 | 8.53 | 1090 | 80 | 80 | 3.6 | 3.6 | 3.6 |  | 19.2 | 19.2 | 1050000 | 31000 | 26200 | 31.1 | 1050000 | 31000 | 26200 | 31.1 | 1640000
SHS 80 x 80 x 4 | SHS 80 x 80 x 4 | 9.41 | 1200 | 80 | 80 | 4 | 4 | 4 |  | 17 | 17 | 1140000 | 34000 | 28600 | 30.9 | 1140000 | 34000 | 28600 | 30.9 | 1800000
SHS 80 x 80 x 5 | SHS 80 x 80 x 5 | 11.6 | 1470 | 80 | 80 | 5 | 5 | 5 |  | 13 | 13 | 1370000 | 41100 | 34200 | 30.5 | 1370000 | 41100 | 34200 | 30.5 | 2170000
SHS 80 x 80 x 5.6 | SHS 80 x 80 x 5.6 | 12.8 | 1630 | 80 | 80 | 5.6 | 5.6 | 5.6 |  | 11.3 | 11.3 | 1490000 | 45200 | 37200 | 30.2 | 1490000 | 45200 | 37200 | 30.2 | 2380000
SHS 80 x 80 x 6.3 | SHS 80 x 80 x 6.3 | 14.2 | 1810 | 80 | 80 | 6.3 | 6.3 | 6.3 |  | 9.7 | 9.7 | 1620000 | 49700 | 40500 | 29.9 | 1620000 | 49700 | 40500 | 29.9 | 2620000
SHS 80 x 80 x 7.1 | SHS 80 x 80 x 7.1 | 15.8 | 2020 | 80 | 80 | 7.1 | 7.1 | 7.1 |  | 8.27 | 8.27 | 1760000 | 54500 | 43900 | 29.5 | 1760000 | 54500 | 43900 | 29.5 | 2860000
SHS 80 x 80 x 8 | SHS 80 x 80 x 8 | 17.5 | 2240 | 80 | 80 | 8 | 8 | 8 |  | 7 | 7 | 1890000 | 59500 | 47300 | 29.1 | 1890000 | 59500 | 47300 | 29.1 | 3120000
SHS 80 x 80 x 8.8 | SHS 80 x 80 x 8.8 | 19 | 2420 | 80 | 80 | 8.8 | 8.8 | 8.8 |  | 6.09 | 6.09 | 2000000 | 63700 | 50000 | 28.7 | 2000000 | 63700 | 50000 | 28.7 | 3320000
SHS 80 x 80 x 10 | SHS 80 x 80 x 10 | 21.1 | 2690 | 80 | 80 | 10 | 10 | 10 |  | 5 | 5 | 2140000 | 69300 | 53500 | 28.2 | 2140000 | 69300 | 53500 | 28.2 | 3600000
SHS 90 x 90 x 3.6 | SHS 90 x 90 x 3.6 | 9.66 | 1230 | 90 | 90 | 3.6 | 3.6 | 3.6 |  | 22 | 22 | 1520000 | 39700 | 33800 | 35.2 | 1520000 | 39700 | 33800 | 35.2 | 2370000
SHS 90 x 90 x 4 | SHS 90 x 90 x 4 | 10.7 | 1360 | 90 | 90 | 4 | 4 | 4 |  | 19.5 | 19.5 | 1660000 | 43600 | 37000 | 35 | 1660000 | 43600 | 37000 | 35 | 2600000
SHS 90 x 90 x 5 | SHS 90 x 90 x 5 | 13.1 | 1670 | 90 | 90 | 5 | 5 | 5 |  | 15 | 15 | 2000000 | 53000 | 44400 | 34.5 | 2000000 | 53000 | 44400 | 34.5 | 3160000
SHS 90 x 90 x 5.6 | SHS 90 x 90 x 5.6 | 14.6 | 1860 | 90 | 90 | 5.6 | 5.6 | 5.6 |  | 13.1 | 13.1 | 2180000 | 58300 | 48500 | 34.3 | 2180000 | 58300 | 48500 | 34.3 | 3470000
SHS 90 x 90 x 6.3 | SHS 90 x 90 x 6.3 | 16.2 | 2070 | 90 | 90 | 6.3 | 6.3 | 6.3 |  | 11.3 | 11.3 | 2380000 | 64300 | 53000 | 34 | 2380000 | 64300 | 53000 | 34 | 3820000
SHS 90 x 90 x 7.1 | SHS 90 x 90 x 7.1 | 18.1 | 2300 | 90 | 90 | 7.1 | 7.1 | 7.1 |  | 9.68 | 9.68 | 2600000 | 70800 | 57700 | 33.6 | 2600000 | 70800 | 57700 | 33.6 | 4190000
SHS 90 x 90 x 8 | SHS 90 x 90 x 8 | 20.1 | 2560 | 90 | 90 | 8 | 8 | 8 |  | 8.25 | 8.25 | 2810000 | 77600 | 62600 | 33.2 | 2810000 | 77600 | 62600 | 33.2 | 4590000
SHS 90 x 90 x 8.8 | SHS 90 x 90 x 8.8 | 21.8 | 2780 | 90 | 90 | 8.8 | 8.8 | 8.8 |  | 7.23 | 7.23 | 2990000 | 83400 | 66500 | 32.8 | 2990000 | 83400 | 66500 | 32.8 | 4920000
SHS 90 x 90 x 10 | SHS 90 x 90 x 10 | 24.3 | 3090 | 90 | 90 | 10 | 10 | 10 |  | 6 | 6 | 3220000 | 91300 | 71600 | 32.3 | 3220000 | 91300 | 71600 | 32.3 | 5360000
SHS 100 x 100 x 3.6 | SHS 100 x 100 x 3.6 | 10.8 | 1370 | 100 | 100 | 3.6 | 3.6 | 3.6 |  | 24.8 | 24.8 | 2120000 | 49500 | 42300 | 39.2 | 2120000 | 49500 | 42300 | 39.2 | 3280000
SHS 100 x 100 x 4 | SHS 100 x 100 x 4 | 11.9 | 1520 | 100 | 100 | 4 | 4 | 4 |  | 22 | 22 | 2320000 | 54400 | 46400 | 39.1 | 2320000 | 54400 | 46400 | 39.1 | 3610000
SHS 100 x 100 x 5 | SHS 100 x 100 x 5 | 14.7 | 1870 | 100 | 100 | 5 | 5 | 5 |  | 17 | 17 | 2790000 | 66400 | 55900 | 38.6 | 2790000 | 66400 | 55900 | 38.6 | 4390000
SHS 100 x 100 x 5.6 | SHS 100 x 100 x 5.6 | 16.3 | 2080 | 100 | 100 | 5.6 | 5.6 | 5.6 |  | 14.9 | 14.9 | 3060000 | 73200 | 61200 | 38.4 | 3060000 | 73200 | 61200 | 38.4 | 4840000
SHS 100 x 100 x 6.3 | SHS 100 x 100 x 6.3 | 18.2 | 2320 | 100 | 100 | 6.3 | 6.3 | 6.3 |  | 12.9 | 12.9 | 3360000 | 80900 | 67100 | 38 | 3360000 | 80900 | 67100 | 38 | 5340000
SHS 100 x 100 x 7.1 | SHS 100 x 100 x 7.1 | 20.3 | 2580 | 100 | 100 | 7.1 | 7.1 | 7.1 |  | 11.1 | 11.1 | 3670000 | 89200 | 73400 | 37.7 | 3670000 | 89200 | 73400 | 37.7 | 5890000
SHS 100 x 100 x 8 | SHS 100 x 100 x 8 | 22.6 | 2880 | 100 | 100 | 8 | 8 | 8 |  | 9.5 | 9.5 | 4000000 | 98200 | 79900 | 37.3 | 4000000 | 98200 | 79900 | 37.3 | 6460000
SHS 100 x 100 x 8.8 | SHS 100 x 100 x 8.8 | 24.5 | 3130 | 100 | 100 | 8.8 | 8.8 | 8.8 |  | 8.36 | 8.36 | 4260000 | 106000 | 85200 | 36.9 | 4260000 | 106000 | 85200 | 36.9 | 6940000
SHS 100 x 100 x 10 | SHS 100 x 100 x 10 | 27.4 | 3490 | 100 | 100 | 10 | 10 | 10 |  | 7 | 7 | 4620000 | 116000 | 92400 | 36.4 | 4620000 | 116000 | 92400 | 36.4 | 7610000
SHS 120 x 120 x 4 | SHS 120 x 120 x 4 | 14.4 | 1840 | 120 | 120 | 4 | 4 | 4 |  | 27 | 27 | 4100000 | 79700 | 68400 | 47.2 | 4100000 | 79700 | 68400 | 47.2 | 6350000
SHS 120 x 120 x 5 | SHS 120 x 120 x 5 | 17.8 | 2270 | 120 | 120 | 5 | 5 | 5 |  | 21 | 21 | 4980000 | 97600 | 83000 | 46.8 | 4980000 | 97600 | 83000 | 46.8 | 7770000
SHS 120 x 120 x 5.6 | SHS 120 x 120 x 5.6 | 19.9 | 2530 | 120 | 120 | 5.6 | 5.6 | 5.6 |  | 18.4 | 18.4 | 5470000 | 108000 | 91200 | 46.5 | 5470000 | 108000 | 91200 | 46.5 | 8580000
SHS 120 x 120 x 6.3 | SHS 120 x 120 x 6.3 | 22.2 | 2820 | 120 | 120 | 6.3 | 6.3 | 6.3 |  | 16 | 16 | 6030000 | 120000 | 100000 | 46.2 | 6030000 | 120000 | 100000 | 46.2 | 9500000
SHS 120 x 120 x 7.1 | SHS 120 x 120 x 7.1 | 24.7 | 3150 | 120 | 120 | 7.1 | 7.1 | 7.1 |  | 13.9 | 13.9 | 6630000 | 133000 | 110000 | 45.9 | 6630000 | 133000 | 110000 | 45.9 | 10500000
SHS 120 x 120 x 8 | SHS 120 x 120 x 8 | 27.6 | 3520 | 120 | 120 | 8 | 8 | 8 |  | 12 | 12 | 7260000 | 146000 | 121000 | 45.5 | 7260000 | 146000 | 121000 | 45.5 | 11600000
SHS 120 x 120 x 8.8 | SHS 120 x 120 x 8.8 | 30.1 | 3830 | 120 | 120 | 8.8 | 8.8 | 8.8 |  | 10.6 | 10.6 | 7790000 | 158000 | 130000 | 45.1 | 7790000 | 158000 | 130000 | 45.1 | 12500000
SHS 120 x 120 x 10 | SHS 120 x 120 x 10 | 33.7 | 4290 | 120 | 120 | 10 | 10 | 10 |  | 9 | 9 | 8520000 | 175000 | 142000 | 44.6 | 8520000 | 175000 | 142000 | 44.6 | 13800000
SHS 120 x 120 x 11 | SHS 120 x 120 x 11 | 36.6 | 4670 | 120 | 120 | 11 | 11 | 11 |  | 7.91 | 7.91 | 9080000 | 188000 | 151000 | 44.1 | 9080000 | 188000 | 151000 | 44.1 | 14800000
SHS 120 x 120 x 12.5 | SHS 120 x 120 x 12.5 | 40.9 | 5210 | 120 | 120 | 12.5 | 12.5 | 12.5 |  | 6.6 | 6.6 | 9820000 | 207000 | 164000 | 43.4 | 9820000 | 207000 | 164000 | 43.4 | 16200000
SHS 140 x 140 x 5 | SHS 140 x 140 x 5 | 21 | 2670 | 140 | 140 | 5 | 5 | 5 |  | 25 | 25 | 8070000 | 135000 | 115000 | 55 | 8070000 | 135000 | 115000 | 55 | 12500000
SHS 140 x 140 x 5.6 | SHS 140 x 140 x 5.6 | 23.4 | 2980 | 140 | 140 | 5.6 | 5.6 | 5.6 |  | 22 | 22 | 8910000 | 149000 | 127000 | 54.7 | 8910000 | 149000 | 127000 | 54.7 | 13900000
SHS 140 x 140 x 6.3 | SHS 140 x 140 x 6.3 | 26.1 | 3330 | 140 | 140 | 6.3 | 6.3 | 6.3 |  | 19.2 | 19.2 | 9840000 | 166000 | 141000 | 54.4 | 9840000 | 166000 | 141000 | 54.4 | 15400000
SHS 140 x 140 x 7.1 | SHS 140 x 140 x 7.1 | 29.2 | 3720 | 140 | 140 | 7.1 | 7.1 | 7.1 |  | 16.7 | 16.7 | 10900000 | 184000 | 155000 | 54 | 10900000 | 184000 | 155000 | 54 | 17100000
SHS 140 x 140 x 8 | SHS 140 x 140 x 8 | 32.6 | 4160 | 140 | 140 | 8 | 8 | 8 |  | 14.5 | 14.5 | 12000000 | 204000 | 171000 | 53.6 | 12000000 | 204000 | 171000 | 53.6 | 18900000
SHS 140 x 140 x 8.8 | SHS 140 x 140 x 8.8 | 35.6 | 4540 | 140 | 140 | 8.8 | 8.8 | 8.8 |  | 12.9 | 12.9 | 12900000 | 221000 | 184000 | 53.3 | 12900000 | 221000 | 184000 | 53.3 | 20500000
SHS 140 x 140 x 10 | SHS 140 x 140 x 10 | 40 | 5090 | 140 | 140 | 10 | 10 | 10 |  | 11 | 11 | 14200000 | 246000 | 202000 | 52.7 | 14200000 | 246000 | 202000 | 52.7 | 22700000
SHS 140 x 140 x 10 | SHS 140 x 140 x 10 | 43.5 | 5550 | 140 | 140 | 11 | 11 | 11 |  | 9.73 | 9.73 | 15200000 | 266000 | 217000 | 52.3 | 15200000 | 266000 | 217000 | 52.3 | 24500000
SHS 140 x 140 x 12.5 | SHS 140 x 140 x 12.5 | 48.7 | 6210 | 140 | 140 | 12.5 | 12.5 | 12.5 |  | 8.2 | 8.2 | 16500000 | 293000 | 236000 | 51.6 | 16500000 | 293000 | 236000 | 51.6 | 27000000
SHS 140 x 140 x 14.2 | SHS 140 x 140 x 14.2 | 54.4 | 6930 | 140 | 140 | 14.2 | 14.2 | 14.2 |  | 6.86 | 6.86 | 17900000 | 322000 | 256000 | 50.8 | 17900000 | 322000 | 256000 | 50.8 | 29500000
SHS 140 x 140 x 16 | SHS 140 x 140 x 16 | 60.1 | 7660 | 140 | 140 | 16 | 16 | 16 |  | 5.75 | 5.75 | 19200000 | 350000 | 274000 | 50 | 19200000 | 350000 | 274000 | 50 | 32000000
SHS 150 x 150 x 5 | SHS 150 x 150 x 5 | 22.6 | 2870 | 150 | 150 | 5 | 5 | 5 |  | 27 | 27 | 10000000 | 156000 | 134000 | 59 | 10000000 | 156000 | 134000 | 59 | 15500000
SHS 150 x 150 x 5.6 | SHS 150 x 150 x 5.6 | 25.1 | 3200 | 150 | 150 | 5.6 | 5.6 | 5.6 |  | 23.8 | 23.8 | 11100000 | 173000 | 147000 | 58.8 | 11100000 | 173000 | 147000 | 58.8 | 17200000
SHS 150 x 150 x 6.3 | SHS 150 x 150 x 6.3 | 28.1 | 3580 | 150 | 150 | 6.3 | 6.3 | 6.3 |  | 20.8 | 20.8 | 12200000 | 192000 | 163000 | 58.5 | 12200000 | 192000 | 163000 | 58.5 | 19100000
SHS 150 x 150 x 7.1 | SHS 150 x 150 x 7.1 | 31.4 | 4000 | 150 | 150 | 7.1 | 7.1 | 7.1 |  | 18.1 | 18.1 | 13500000 | 213000 | 180000 | 58.1 | 13500000 | 213000 | 180000 | 58.1 | 21200000
SHS 150 x 150 x 8 | SHS 150 x 150 x 8 | 35.1 | 4480 | 150 | 150 | 8 | 8 | 8 |  | 15.8 | 15.8 | 14900000 | 237000 | 199000 | 57.7 | 14900000 | 237000 | 199000 | 57.7 | 23500000
SHS 150 x 150 x 8.8 | SHS 150 x 150 x 8.8 | 38.4 | 4890 | 150 | 150 | 8.8 | 8.8 | 8.8 |  | 14 | 14 | 16100000 | 257000 | 214000 | 57.4 | 16100000 | 257000 | 214000 | 57.4 | 25500000
SHS 150 x 150 x 10 | SHS 150 x 150 x 10 | 43.1 | 5490 | 150 | 150 | 10 | 10 | 10 |  | 12 | 12 | 17700000 | 286000 | 236000 | 56.8 | 17700000 | 286000 | 236000 | 56.8 | 28300000
SHS 150 x 150 x 11 | SHS 150 x 150 x 11 | 47 | 5990 | 150 | 150 | 11 | 11 | 11 |  | 10.6 | 10.6 | 19000000 | 309000 | 254000 | 56.4 | 19000000 | 309000 | 254000 | 56.4 | 30600000
SHS 150 x 150 x 12.5 | SHS 150 x 150 x 12.5 | 52.7 | 6710 | 150 | 150 | 12.5 | 12.5 | 12.5 |  | 9 | 9 | 20800000 | 342000 | 277000 | 55.7 | 20800000 | 342000 | 277000 | 55.7 | 33800000
SHS 150 x 150 x 14.2 | SHS 150 x 150 x 14.2 | 58.9 | 7500 | 150 | 150 | 14.2 | 14.2 | 14.2 |  | 7.56 | 7.56 | 22600000 | 377000 | 302000 | 54.9 | 22600000 | 377000 | 302000 | 54.9 | 37100000
SHS 150 x 150 x 16 | SHS 150 x 150 x 16 | 65.2 | 8300 | 150 | 150 | 16 | 16 | 16 |  | 6.38 | 6.38 | 24300000 | 411000 | 324000 | 54.1 | 24300000 | 411000 | 324000 | 54.1 | 40300000
SHS 160 x 160 x 5 | SHS 160 x 160 x 5 | 24.1 | 3070 | 160 | 160 | 5 | 5 | 5 |  | 29 | 29 | 12200000 | 178000 | 153000 | 63.1 | 12200000 | 178000 | 153000 | 63.1 | 18900000
SHS 160 x 160 x 5.6 | SHS 160 x 160 x 5.6 | 26.9 | 3420 | 160 | 160 | 5.6 | 5.6 | 5.6 |  | 25.6 | 25.6 | 13500000 | 198000 | 169000 | 62.9 | 13500000 | 198000 | 169000 | 62.9 | 21000000
SHS 160 x 160 x 6.3 | SHS 160 x 160 x 6.3 | 30.1 | 3830 | 160 | 160 | 6.3 | 6.3 | 6.3 |  | 22.4 | 22.4 | 15000000 | 220000 | 187000 | 62.6 | 15000000 | 220000 | 187000 | 62.6 | 23300000
SHS 160 x 160 x 7.1 | SHS 160 x 160 x 7.1 | 33.7 | 4290 | 160 | 160 | 7.1 | 7.1 | 7.1 |  | 19.5 | 19.5 | 16600000 | 245000 | 207000 | 62.2 | 16600000 | 245000 | 207000 | 62.2 | 26000000
SHS 160 x 160 x 8 | SHS 160 x 160 x 8 | 37.6 | 4800 | 160 | 160 | 8 | 8 | 8 |  | 17 | 17 | 18300000 | 272000 | 229000 | 61.8 | 18300000 | 272000 | 229000 | 61.8 | 28800000
SHS 160 x 160 x 8.8 | SHS 160 x 160 x 8.8 | 41.1 | 5240 | 160 | 160 | 8.8 | 8.8 | 8.8 |  | 15.2 | 15.2 | 19800000 | 295000 | 247000 | 61.4 | 19800000 | 295000 | 247000 | 61.4 | 31200000
SHS 160 x 160 x 10 | SHS 160 x 160 x 10 | 46.3 | 5890 | 160 | 160 | 10 | 10 | 10 |  | 13 | 13 | 21900000 | 329000 | 273000 | 60.9 | 21900000 | 329000 | 273000 | 60.9 | 34800000
SHS 160 x 160 x 10 | SHS 160 x 160 x 10 | 50.4 | 6430 | 160 | 160 | 11 | 11 | 11 |  | 11.5 | 11.5 | 23500000 | 356000 | 294000 | 60.5 | 23500000 | 356000 | 294000 | 60.5 | 37600000
SHS 160 x 160 x 12.5 | SHS 160 x 160 x 12.5 | 56.6 | 7210 | 160 | 160 | 12.5 | 12.5 | 12.5 |  | 9.8 | 9.8 | 25800000 | 395000 | 322000 | 59.8 | 25800000 | 395000 | 322000 | 59.8 | 41600000
SHS 160 x 160 x 14.2 | SHS 160 x 160 x 14.2 | 63.3 | 8070 | 160 | 160 | 14.2 | 14.2 | 14.2 |  | 8.27 | 8.27 | 28100000 | 436000 | 351000 | 59 | 28100000 | 436000 | 351000 | 59 | 45800000
SHS 160 x 160 x 16 | SHS 160 x 160 x 16 | 70.2 | 8940 | 160 | 160 | 16 | 16 | 16 |  | 7 | 7 | 30300000 | 476000 | 379000 | 58.2 | 30300000 | 476000 | 379000 | 58.2 | 49900000
SHS 180 x 180 x 6.3 | SHS 180 x 180 x 6.3 | 34 | 4330 | 180 | 180 | 6.3 | 6.3 | 6.3 |  | 25.6 | 25.6 | 21700000 | 281000 | 241000 | 70.7 | 21700000 | 281000 | 241000 | 70.7 | 33600000
SHS 180 x 180 x 7.1 | SHS 180 x 180 x 7.1 | 38.1 | 4860 | 180 | 180 | 7.1 | 7.1 | 7.1 |  | 22.4 | 22.4 | 24000000 | 314000 | 267000 | 70.4 | 24000000 | 314000 | 267000 | 70.4 | 37400000
SHS 180 x 180 x 8 | SHS 180 x 180 x 8 | 42.7 | 5440 | 180 | 180 | 8 | 8 | 8 |  | 19.5 | 19.5 | 26600000 | 349000 | 296000 | 70 | 26600000 | 349000 | 296000 | 70 | 41600000
SHS 180 x 180 x 8.8 | SHS 180 x 180 x 8.8 | 46.7 | 5940 | 180 | 180 | 8.8 | 8.8 | 8.8 |  | 17.5 | 17.5 | 28800000 | 379000 | 320000 | 69.6 | 28800000 | 379000 | 320000 | 69.6 | 45200000
SHS 180 x 180 x 10 | SHS 180 x 180 x 10 | 52.5 | 6690 | 180 | 180 | 10 | 10 | 10 |  | 15 | 15 | 31900000 | 424000 | 355000 | 69.1 | 31900000 | 424000 | 355000 | 69.1 | 50500000
SHS 180 x 180 x 11 | SHS 180 x 180 x 11 | 57.4 | 7310 | 180 | 180 | 11 | 11 | 11 |  | 13.4 | 13.4 | 34400000 | 460000 | 382000 | 68.6 | 34400000 | 460000 | 382000 | 68.6 | 54700000
SHS 180 x 180 x 12.5 | SHS 180 x 180 x 12.5 | 64.4 | 8210 | 180 | 180 | 12.5 | 12.5 | 12.5 |  | 11.4 | 11.4 | 37900000 | 511000 | 421000 | 68 | 37900000 | 511000 | 421000 | 68 | 60700000
SHS 180 x 180 x 14.2 | SHS 180 x 180 x 14.2 | 72.2 | 9200 | 180 | 180 | 14.2 | 14.2 | 14.2 |  | 9.68 | 9.68 | 41500000 | 566000 | 462000 | 67.2 | 41500000 | 566000 | 462000 | 67.2 | 67100000
SHS 180 x 180 x 16 | SHS 180 x 180 x 16 | 80.2 | 10200 | 180 | 180 | 16 | 16 | 16 |  | 8.25 | 8.25 | 45000000 | 621000 | 500000 | 66.4 | 45000000 | 621000 | 500000 | 66.4 | 73400000
SHS 200 x 200 x 5 | SHS 200 x 200 x 5 | 30.4 | 3870 | 200 | 200 | 5 | 5 | 5 |  | 37 | 37 | 24400000 | 283000 | 245000 | 79.5 | 24400000 | 283000 | 245000 | 79.5 | 37600000
SHS 200 x 200 x 5.6 | SHS 200 x 200 x 5.6 | 33.9 | 4320 | 200 | 200 | 5.6 | 5.6 | 5.6 |  | 32.7 | 32.7 | 27100000 | 314000 | 271000 | 79.2 | 27100000 | 314000 | 271000 | 79.2 | 41700000
SHS 200 x 200 x 6.3 | SHS 200 x 200 x 6.3 | 38 | 4840 | 200 | 200 | 6.3 | 6.3 | 6.3 |  | 28.7 | 28.7 | 30100000 | 350000 | 301000 | 78.9 | 30100000 | 350000 | 301000 | 78.9 | 46500000
SHS 200 x 200 x 7.1 | SHS 200 x 200 x 7.1 | 42.6 | 5420 | 200 | 200 | 7.1 | 7.1 | 7.1 |  | 25.2 | 25.2 | 33400000 | 391000 | 335000 | 78.5 | 33400000 | 391000 | 335000 | 78.5 | 51900000
SHS 200 x 200 x 8 | SHS 200 x 200 x 8 | 47.7 | 6080 | 200 | 200 | 8 | 8 | 8 |  | 22 | 22 | 37100000 | 436000 | 371000 | 78.1 | 37100000 | 436000 | 371000 | 78.1 | 57800000
SHS 200 x 200 x 8.8 | SHS 200 x 200 x 8.8 | 52.2 | 6650 | 200 | 200 | 8.8 | 8.8 | 8.8 |  | 19.7 | 19.7 | 40200000 | 474000 | 402000 | 77.8 | 40200000 | 474000 | 402000 | 77.8 | 62900000
SHS 200 x 200 x 10 | SHS 200 x 200 x 10 | 58.8 | 7490 | 200 | 200 | 10 | 10 | 10 |  | 17 | 17 | 44700000 | 531000 | 447000 | 77.2 | 44700000 | 531000 | 447000 | 77.2 | 70300000
SHS 200 x 200 x 11 | SHS 200 x 200 x 11 | 64.3 | 8190 | 200 | 200 | 11 | 11 | 11 |  | 15.2 | 15.2 | 48300000 | 577000 | 483000 | 76.8 | 48300000 | 577000 | 483000 | 76.8 | 76300000
SHS 200 x 200 x 12.5 | SHS 200 x 200 x 12.5 | 72.3 | 9210 | 200 | 200 | 12.5 | 12.5 | 12.5 |  | 13 | 13 | 53400000 | 643000 | 534000 | 76.1 | 53400000 | 643000 | 534000 | 76.1 | 84900000
SHS 200 x 200 x 14.2 | SHS 200 x 200 x 14.2 | 81.1 | 10300 | 200 | 200 | 14.2 | 14.2 | 14.2 |  | 11.1 | 11.1 | 58700000 | 714000 | 587000 | 75.4 | 58700000 | 714000 | 587000 | 75.4 | 94200000
SHS 200 x 200 x 16 | SHS 200 x 200 x 16 | 90.3 | 11500 | 200 | 200 | 16 | 16 | 16 |  | 9.5 | 9.5 | 63900000 | 785000 | 639000 | 74.6 | 63900000 | 785000 | 639000 | 74.6 | 103000000
SHS 220 x 220 x 8 | SHS 220 x 220 x 8 | 52.7 | 6720 | 220 | 220 | 8 | 8 | 8 |  | 24.5 | 24.5 | 50000000 | 532000 | 455000 | 86.3 | 50000000 | 532000 | 455000 | 86.3 | 77600000
SHS 220 x 220 x 8.8 | SHS 220 x 220 x 8.8 | 57.7 | 7350 | 220 | 220 | 8.8 | 8.8 | 8.8 |  | 22 | 22 | 54300000 | 580000 | 494000 | 85.9 | 54300000 | 580000 | 494000 | 85.9 | 84600000
SHS 220 x 220 x 10 | SHS 220 x 220 x 10 | 65.1 | 8290 | 220 | 220 | 10 | 10 | 10 |  | 19 | 19 | 60500000 | 650000 | 550000 | 85.4 | 60500000 | 650000 | 550000 | 85.4 | 94700000
SHS 220 x 220 x 11 | SHS 220 x 220 x 11 | 71.2 | 9070 | 220 | 220 | 11 | 11 | 11 |  | 17 | 17 | 65500000 | 707000 | 595000 | 85 | 65500000 | 707000 | 595000 | 85 | 103000000
SHS 220 x 220 x 12.5 | SHS 220 x 220 x 12.5 | 80.1 | 10200 | 220 | 220 | 12.5 | 12.5 | 12.5 |  | 14.6 | 14.6 | 72500000 | 789000 | 659000 | 84.3 | 72500000 | 789000 | 659000 | 84.3 | 115000000
SHS 220 x 220 x 14.2 | SHS 220 x 220 x 14.2 | 90.1 | 11500 | 220 | 220 | 14.2 | 14.2 | 14.2 |  | 12.5 | 12.5 | 80100000 | 879000 | 728000 | 83.5 | 80100000 | 879000 | 728000 | 83.5 | 128000000
SHS 220 x 220 x 16 | SHS 220 x 220 x 16 | 100 | 12800 | 220 | 220 | 16 | 16 | 16 |  | 10.8 | 10.8 | 87500000 | 969000 | 795000 | 82.7 | 87500000 | 969000 | 795000 | 82.7 | 141000000
SHS 250 x 250 x 5 | SHS 250 x 250 x 5 | 38.3 | 4870 | 250 | 250 | 5 | 5 | 5 |  | 47 | 47 | 48600000 | 447000 | 389000 | 99.9 | 48600000 | 447000 | 389000 | 99.9 | 74300000
SHS 250 x 250 x 5.6 | SHS 250 x 250 x 5.6 | 42.7 | 5440 | 250 | 250 | 5.6 | 5.6 | 5.6 |  | 41.6 | 41.6 | 54000000 | 498000 | 432000 | 99.6 | 54000000 | 498000 | 432000 | 99.6 | 82700000
SHS 250 x 250 x 6.3 | SHS 250 x 250 x 6.3 | 47.9 | 6100 | 250 | 250 | 6.3 | 6.3 | 6.3 |  | 36.7 | 36.7 | 60100000 | 556000 | 481000 | 99.3 | 60100000 | 556000 | 481000 | 99.3 | 92400000
SHS 250 x 250 x 7.1 | SHS 250 x 250 x 7.1 | 53.7 | 6840 | 250 | 250 | 7.1 | 7.1 | 7.1 |  | 32.2 | 32.2 | 67000000 | 622000 | 536000 | 99 | 67000000 | 622000 | 536000 | 99 | 103000000
SHS 250 x 250 x 8 | SHS 250 x 250 x 8 | 60.3 | 7680 | 250 | 250 | 8 | 8 | 8 |  | 28.3 | 28.3 | 74600000 | 694000 | 596000 | 98.6 | 74600000 | 694000 | 596000 | 98.6 | 115000000
SHS 250 x 250 x 8.8 | SHS 250 x 250 x 8.8 | 66 | 8410 | 250 | 250 | 8.8 | 8.8 | 8.8 |  | 25.4 | 25.4 | 81100000 | 758000 | 649000 | 98.2 | 81100000 | 758000 | 649000 | 98.2 | 126000000
SHS 250 x 250 x 10 | SHS 250 x 250 x 10 | 74.5 | 9490 | 250 | 250 | 10 | 10 | 10 |  | 22 | 22 | 90600000 | 851000 | 724000 | 97.7 | 90600000 | 851000 | 724000 | 97.7 | 141000000
SHS 250 x 250 x 11 | SHS 250 x 250 x 11 | 81.5 | 10400 | 250 | 250 | 11 | 11 | 11 |  | 19.7 | 19.7 | 98200000 | 926000 | 785000 | 97.2 | 98200000 | 926000 | 785000 | 97.2 | 154000000
SHS 250 x 250 x 12.5 | SHS 250 x 250 x 12.5 | 91.9 | 11700 | 250 | 250 | 12.5 | 12.5 | 12.5 |  | 17 | 17 | 109000000 | 1040000 | 873000 | 96.6 | 109000000 | 1040000 | 873000 | 96.6 | 172000000
SHS 250 x 250 x 14.2 | SHS 250 x 250 x 14.2 | 103 | 13200 | 250 | 250 | 14.2 | 14.2 | 14.2 |  | 14.6 | 14.6 | 121000000 | 1160000 | 967000 | 95.8 | 121000000 | 1160000 | 967000 | 95.8 | 191000000
SHS 250 x 250 x 16 | SHS 250 x 250 x 16 | 115 | 14700 | 250 | 250 | 16 | 16 | 16 |  | 12.6 | 12.6 | 133000000 | 1280000 | 1060000 | 95 | 133000000 | 1280000 | 1060000 | 95 | 211000000
SHS 260 x 260 x 7.1 | SHS 260 x 260 x 7.1 | 56 | 7130 | 260 | 260 | 7.1 | 7.1 | 7.1 |  | 33.6 | 33.6 | 75700000 | 674000 | 582000 | 103 | 75700000 | 674000 | 582000 | 103 | 116000000
SHS 260 x 260 x 8 | SHS 260 x 260 x 8 | 62.8 | 8000 | 260 | 260 | 8 | 8 | 8 |  | 29.5 | 29.5 | 84200000 | 753000 | 648000 | 103 | 84200000 | 753000 | 648000 | 103 | 130000000
SHS 260 x 260 x 8.8 | SHS 260 x 260 x 8.8 | 68.8 | 8760 | 260 | 260 | 8.8 | 8.8 | 8.8 |  | 26.5 | 26.5 | 91600000 | 822000 | 705000 | 102 | 91600000 | 822000 | 705000 | 102 | 142000000
SHS 260 x 260 x 10 | SHS 260 x 260 x 10 | 77.7 | 9890 | 260 | 260 | 10 | 10 | 10 |  | 23 | 23 | 102000000 | 924000 | 788000 | 102 | 102000000 | 924000 | 788000 | 102 | 159000000
SHS 260 x 260 x 11 | SHS 260 x 260 x 11 | 85 | 10800 | 260 | 260 | 11 | 11 | 11 |  | 20.6 | 20.6 | 111000000 | 1010000 | 855000 | 101 | 111000000 | 1010000 | 855000 | 101 | 173000000
SHS 260 x 260 x 12.5 | SHS 260 x 260 x 12.5 | 95.8 | 12200 | 260 | 260 | 12.5 | 12.5 | 12.5 |  | 17.8 | 17.8 | 124000000 | 1130000 | 951000 | 101 | 124000000 | 1130000 | 951000 | 101 | 194000000
SHS 260 x 260 x 14.2 | SHS 260 x 260 x 14.2 | 108 | 13700 | 260 | 260 | 14.2 | 14.2 | 14.2 |  | 15.3 | 15.3 | 137000000 | 1260000 | 1060000 | 99.9 | 137000000 | 1260000 | 1060000 | 99.9 | 217000000
SHS 260 x 260 x 16 | SHS 260 x 260 x 16 | 120 | 15300 | 260 | 260 | 16 | 16 | 16 |  | 13.3 | 13.3 | 151000000 | 1390000 | 1160000 | 99.1 | 151000000 | 1390000 | 1160000 | 99.1 | 239000000
SHS 300 x 300 x 6.3 | SHS 300 x 300 x 6.3 | 57.8 | 7360 | 300 | 300 | 6.3 | 6.3 | 6.3 |  | 44.6 | 44.6 | 105000000 | 809000 | 703000 | 120 | 105000000 | 809000 | 703000 | 120 | 161000000
SHS 300 x 300 x 7.1 | SHS 300 x 300 x 7.1 | 64.9 | 8260 | 300 | 300 | 7.1 | 7.1 | 7.1 |  | 39.3 | 39.3 | 118000000 | 906000 | 785000 | 119 | 118000000 | 906000 | 785000 | 119 | 181000000
SHS 300 x 300 x 8 | SHS 300 x 300 x 8 | 72.8 | 9280 | 300 | 300 | 8 | 8 | 8 |  | 34.5 | 34.5 | 131000000 | 1010000 | 875000 | 119 | 131000000 | 1010000 | 875000 | 119 | 202000000
SHS 300 x 300 x 8.8 | SHS 300 x 300 x 8.8 | 79.8 | 10200 | 300 | 300 | 8.8 | 8.8 | 8.8 |  | 31.1 | 31.1 | 143000000 | 1110000 | 954000 | 119 | 143000000 | 1110000 | 954000 | 119 | 221000000
SHS 300 x 300 x 10 | SHS 300 x 300 x 10 | 90.2 | 11500 | 300 | 300 | 10 | 10 | 10 |  | 27 | 27 | 160000000 | 1250000 | 1070000 | 118 | 160000000 | 1250000 | 1070000 | 118 | 248000000
SHS 300 x 300 x 11 | SHS 300 x 300 x 11 | 98.8 | 12600 | 300 | 300 | 11 | 11 | 11 |  | 24.3 | 24.3 | 174000000 | 1360000 | 1160000 | 118 | 174000000 | 1360000 | 1160000 | 118 | 270000000
SHS 300 x 300 x 12.5 | SHS 300 x 300 x 12.5 | 112 | 14200 | 300 | 300 | 12.5 | 12.5 | 12.5 |  | 21 | 21 | 194000000 | 1520000 | 1300000 | 117 | 194000000 | 1520000 | 1300000 | 117 | 303000000
SHS 300 x 300 x 14.2 | SHS 300 x 300 x 14.2 | 126 | 16000 | 300 | 300 | 14.2 | 14.2 | 14.2 |  | 18.1 | 18.1 | 216000000 | 1710000 | 1440000 | 116 | 216000000 | 1710000 | 1440000 | 116 | 339000000
SHS 300 x 300 x 16 | SHS 300 x 300 x 16 | 141 | 17900 | 300 | 300 | 16 | 16 | 16 |  | 15.8 | 15.8 | 238000000 | 1900000 | 1590000 | 115 | 238000000 | 1900000 | 1590000 | 115 | 376000000
SHS 350 x 350 x 8 | SHS 350 x 350 x 8 | 85.4 | 10900 | 350 | 350 | 8 | 8 | 8 |  | 40.8 | 40.8 | 211000000 | 1390000 | 1210000 | 139 | 211000000 | 1390000 | 1210000 | 139 | 324000000
SHS 350 x 350 x 8.8 | SHS 350 x 350 x 8.8 | 93.6 | 11900 | 350 | 350 | 8.8 | 8.8 | 8.8 |  | 36.8 | 36.8 | 231000000 | 1520000 | 1320000 | 139 | 231000000 | 1520000 | 1320000 | 139 | 354000000
SHS 350 x 350 x 10 | SHS 350 x 350 x 10 | 106 | 13500 | 350 | 350 | 10 | 10 | 10 |  | 32 | 32 | 259000000 | 1720000 | 1480000 | 139 | 259000000 | 1720000 | 1480000 | 139 | 399000000
SHS 350 x 350 x 11 | SHS 350 x 350 x 11 | 116 | 14800 | 350 | 350 | 11 | 11 | 11 |  | 28.8 | 28.8 | 282000000 | 1870000 | 1610000 | 138 | 282000000 | 1870000 | 1610000 | 138 | 435000000
SHS 350 x 350 x 12.5 | SHS 350 x 350 x 12.5 | 131 | 16700 | 350 | 350 | 12.5 | 12.5 | 12.5 |  | 25 | 25 | 315000000 | 2110000 | 1800000 | 137 | 315000000 | 2110000 | 1800000 | 137 | 489000000
SHS 350 x 350 x 14.2 | SHS 350 x 350 x 14.2 | 148 | 18900 | 350 | 350 | 14.2 | 14.2 | 14.2 |  | 21.6 | 21.6 | 352000000 | 2360000 | 2010000 | 137 | 352000000 | 2360000 | 2010000 | 137 | 549000000
SHS 350 x 350 x 16 | SHS 350 x 350 x 16 | 166 | 21100 | 350 | 350 | 16 | 16 | 16 |  | 18.9 | 18.9 | 389000000 | 2630000 | 2220000 | 136 | 389000000 | 2630000 | 2220000 | 136 | 610000000
SHS 400 x 400 x 8 | SHS 400 x 400 x 8 | 97.9 | 12500 | 400 | 400 | 8 | 8 | 8 |  | 47 | 47 | 319000000 | 1830000 | 1590000 | 160 | 319000000 | 1830000 | 1590000 | 160 | 487000000
SHS 400 x 400 x 8.8 | SHS 400 x 400 x 8.8 | 107 | 13700 | 400 | 400 | 8.8 | 8.8 | 8.8 |  | 42.5 | 42.5 | 348000000 | 2000000 | 1740000 | 159 | 348000000 | 2000000 | 1740000 | 159 | 533000000
SHS 400 x 400 x 10 | SHS 400 x 400 x 10 | 122 | 15500 | 400 | 400 | 10 | 10 | 10 |  | 37 | 37 | 391000000 | 2260000 | 1960000 | 159 | 391000000 | 2260000 | 1960000 | 159 | 601000000
SHS 400 x 400 x 11 | SHS 400 x 400 x 11 | 133 | 17000 | 400 | 400 | 11 | 11 | 11 |  | 33.4 | 33.4 | 427000000 | 2470000 | 2130000 | 158 | 427000000 | 2470000 | 2130000 | 158 | 657000000
SHS 400 x 400 x 12.5 | SHS 400 x 400 x 12.5 | 151 | 19200 | 400 | 400 | 12.5 | 12.5 | 12.5 |  | 29 | 29 | 478000000 | 2780000 | 2390000 | 158 | 478000000 | 2780000 | 2390000 | 158 | 739000000
SHS 400 x 400 x 14.2 | SHS 400 x 400 x 14.2 | 170 | 21700 | 400 | 400 | 14.2 | 14.2 | 14.2 |  | 25.2 | 25.2 | 535000000 | 3130000 | 2680000 | 157 | 535000000 | 3130000 | 2680000 | 157 | 830000000
SHS 400 x 400 x 16 | SHS 400 x 400 x 16 | 191 | 24300 | 400 | 400 | 16 | 16 | 16 |  | 22 | 22 | 593000000 | 3480000 | 2970000 | 156 | 593000000 | 3480000 | 2970000 | 156 | 924000000
HW 100x100x6x8 | HW 100 x 100 | 17.19 | 2190 | 100 | 100 | 6 | 8 |  | 10 | 6.25 | 10.66667 | 3690485.3 | 84184 | 73809.71 | 41.05062 | 1334845.3 |  | 26696.91 | 24.68843
HW 125x125x6.5x9 | HW 125 x 125 | 23.79 | 3031 | 125 | 125 | 6.5 | 9 |  | 10 | 6.944444 | 13.38462 | 8247752.5 | 149104.625 | 131964 | 52.16447 | 2932136.2 |  | 46914.18 | 31.10277
HW 150x150x7x10 | HW 150 x 150 | 31.83 | 4055 | 150 | 150 | 7 | 10 |  | 13 | 7.5 | 14.85714 | 16006583.3 | 239575 | 213421.1 | 62.82809 | 5628715.8 |  | 75049.54 | 37.25712
HW 175x175x7.5x11 | HW 175 x 175 | 40.37 | 5143 | 175 | 175 | 7.5 | 11 |  | 13 | 7.954545 | 16.93333 | 28164706.5 | 359591.875 | 321882.4 | 74.00215 | 9830899.7 |  | 112353.1 | 43.72083
HW 200x200x8x12 | HW 200 x 200 x 51 | 50.46 | 6428 | 200 | 200 | 8 | 12 |  | 16 | 8.333333 | 18 | 46104917.3 | 513152 | 461049.2 | 84.69069 | 16007509.3 |  | 160075.1 | 49.90269
HW 200x204x12x12 | HW 200 x 200 x 57 | 56.74 | 7228 | 200 | 204 | 12 | 12 |  | 16 | 8.5 | 12 | 48771584 | 553152 | 487715.84 | 82.14372 | 17004672 |  | 166712.5 | 48.50372
HW 250x250x9x14 | HW 250 x 250 x 72 | 72.36 | 9218 | 250 | 250 | 9 | 14 |  | 16 | 8.928571 | 21.11111 | 105788119.3 | 936889 | 846305 | 107.1273 | 36471819.8 |  | 291774.6 | 62.90141
HW 250x255x14x14 | HW 250 x 250 x 82 | 82.17 | 10468 | 250 | 255 | 14 | 14 |  | 16 | 9.107143 | 13.57143 | 112298536 | 1015014 | 898388.288 | 103.5751 | 38740639 |  | 303848.1 | 60.83472
HW 294x302x12x12 | HW 300 x 300 x 85 | 85.02 | 10831 | 294 | 302 | 12 | 12 |  | 20 | 12.58333 | 19.16667 | 163867464 | 1240668 | 1114744.7 | 123.002 | 55126096 |  | 365073.5 | 71.34185
HW 300x300x10x15 | HW 300 x 300 x 95 | 94.54 | 12043 | 300 | 300 | 10 | 15 |  | 20 | 10 | 23 | 199327500 | 1464750 | 1328850 | 128.6519 | 67522500 |  | 450150 | 74.87846
HW 300x305x15x15 | HW 300 x 300 x 106 | 106.31 | 13543 | 300 | 305 | 15 | 15 |  | 20 | 10.16667 | 15.33333 | 210577500 | 1577250 | 1403850 | 124.6949 | 71007500 |  | 465623 | 72.40935
HW 344x348x10xl6 | HW 350 x 350 x 115 | 114.6 | 14599 | 344 | 348 | 10 | 16 |  | 20 | 10.875 | 27.2 | 325060864 | 2069664 | 1889888.7 | 149.2179 | 112410512 |  | 646037.4 | 87.74895
HW 350x350x12x19 | HW 350 x 350 x 136 | 136.49 | 17387 | 350 | 350 | 12 | 19 |  | 20 | 9.210526 | 22.66667 | 395061761.3 | 2493182 | 2257495.8 | 150.7371 | 135815761.3 |  | 776090.1 | 88.38178
HW 388x402x15x15 | HW 400 x 400 x 141 | 140.7 | 17924 | 388 | 402 | 15 | 15 |  | 24 | 13.4 | 20.66667 | 477053450 | 2729805 | 2459038.4 | 163.1421 | 162512707.5 |  | 808520.9 | 95.21957
HW 394x398x11x18 | HW 400 x 400 x 147 | 147.27 | 18760 | 394 | 398 | 11 | 18 |  | 24 | 11.05556 | 28.18182 | 548854840.7 | 3046115 | 2786065.2 | 171.0458 | 189174084.2 |  | 950623.5 | 100.4187
HW 400x400x13x21 | HW 400 x 400 x 172 | 172.29 | 21948 | 400 | 400 | 13 | 21 |  | 24 | 9.52381 | 23.84615 | 653615871.3 | 3600133 | 3268079.4 | 172.5694 | 224065543.8 |  | 1120327.7 | 101.0392
HW 414x405x18x28 | HW 400 x 400 x 233 | 232.5 | 29618 | 414 | 405 | 18 | 28 |  | 24 | 7.232143 | 17.22222 | 915113148 | 4953978 | 4420836.5 | 175.776 | 310181238 |  | 1531759.2 | 102.3363
HW 400x408x21x21 | HW 400 x 400 x 187 | 197.41 | 25148 | 400 | 408 | 21 | 21 |  | 24 | 9.714286 | 14.7619 | 696282538 | 3920133 | 3481412.69 | 166.3953 | 237986878.5 |  | 1166602.3 | 97.28027
HW 428x407x20x35 | HW 400 x 400 x 284 | 283.73 | 36144 | 428 | 407 | 20 | 35 |  | 24 | 5.814286 | 15.5 | 1179442543.3 | 6239105 | 5511413.8 | 180.6426 | 393517000.8 |  | 1933744.5 | 104.3431
HW 148x100x6x9 | HM 150 x 100 | 21.39 | 2725 | 148 | 100 | 6 | 9 |  | 13 | 5.555556 | 17.33333 | 9805100 | 150450 | 132501.4 | 59.98501 | 1502340 |  | 30046.8 | 23.48015
HW 194x150x6x9 | HM 200 x 150 | 31.21 | 3976 | 194 | 150 | 6 | 9 |  | 16 | 8.333333 | 24 | 25845988 | 296214 | 266453.5 | 80.62568 | 5065668 |  | 67542.24 | 35.694
HW 244x175x7x11 | HM 250 x 175 | 44.15 | 5624 | 244 | 175 | 7 | 11 |  | 16 | 7.954545 | 27.14286 | 58674261.3 | 534772 | 480936.6 | 102.1412 | 9831866.3 |  | 112364.2 | 41.81146
HW 294x200x8x12 | HM 300 x 200 | 57.33 | 7303 | 294 | 200 | 8 | 12 |  | 20 | 8.333333 | 28.75 | 108608400 | 822600 | 738832.7 | 121.9498 | 16011520 |  | 160115.2 | 46.82369
HW 340x250x9x14 | HM 350 x 250 | 79.69 | 10151 | 340 | 250 | 9 | 14 |  | 20 | 8.928571 | 30.22222 | 208875829.3 | 1360024 | 1228681.3 | 143.4464 | 36477287.3 |  | 291818.3 | 59.94554
HW 390x300x10x16 | HM 400 x 300 | 107.34 | 13674 | 390 | 300 | 10 | 16 |  | 24 | 9.375 | 31 | 374142793.3 | 2115610 | 1918681.0 | 165.4135 | 72029833.3 |  | 480198.9 | 72.57857
HW 440x300x11x18 | HM 450 x 300 | 123.54 | 15738 | 440 | 300 | 11 | 18 |  | 24 | 8.333333 | 32.36364 | 541562725.3 | 2727644 | 2461648.8 | 185.5024 | 81044810.3 |  | 540298.7 | 71.76089
HW 482x300x11x15 | HM 500 x 300 x 115 | 114.96 | 14645 | 482 | 300 | 11 | 15 |  | 28 | 10 | 36 | 575518957.3 | 2663336 | 2388045.5 | 198.2372 | 67550134.3 |  | 450334.2 | 67.91542
HW 488x300x11x18 | HM 500 x 300 x 129 | 129.09 | 16445 | 488 | 300 | 11 | 18 |  | 28 | 8.333333 | 36 | 681371557.3 | 3099836 | 2792506.4 | 203.5519 | 81050134.3 |  | 540334.2 | 70.20369
HW 582x300x12x17 | HM 600 x 300 x 137 | 136.97 | 17449 | 582 | 300 | 12 | 17 |  | 28 | 8.823529 | 41 | 978835992 | 3782412 | 3363697.6 | 236.848 | 76578912 |  | 510526.08 | 66.24747
HW 588x300x12x20 | HM 600 x 300 x 151 | 151.1 | 19249 | 588 | 300 | 12 | 20 |  | 28 | 7.5 | 41 | 1132838592 | 4308912 | 3853192.5 | 242.5939 | 90078912 |  | 600526.08 | 68.40809
HW 594x302x14x23 | HM 600 x 300 x 175 | 174.56 | 22237 | 594 | 302 | 14 | 23 |  | 28 | 6.565217 | 35.14286 | 1324947156 | 5017230 | 4461101.5 | 244.0963 | 105709140 |  | 700060.5 | 68.94744
HN 175x90x5x8 | HN 175 x 90 | 18.22 | 2321 | 175 | 90 | 5 | 8 |  | 10 | 5.625 | 27.8 | 11722586.25 | 151841.25 | 133972.4 | 71.06801 | 973656.25 |  | 21636.81 | 20.48166
HN 198x99x4.5x7 | HN 200 x 100 x 19 | 18.52 | 2359 | 198 | 99 | 4.5 | 7 |  | 13 | 7.071429 | 35.11111 | 14982390 | 170451 | 151337.3 | 79.69417 | 1133412.75 |  | 22897.23 | 21.91947
HN 200x100x5.5x8 | HN 200 x 100 x 22 | 21.64 | 2757 | 200 | 100 | 5.5 | 8 |  | 13 | 6.25 | 28.72727 | 17609322.7 | 200152 | 176093.2 | 79.91953 | 1335884.4 |  | 26717.69 | 22.01233
HN 248x124x5x8 | HN 250 x 125 x 26 | 25.82 | 3289 | 248 | 124 | 5 | 8 |  | 13 | 7.75 | 41.2 | 33783168 | 305360 | 272444.9 | 101.3487 | 2544582 |  | 41041.65 | 27.81482
HN 250x125x6x9 | HN 250 x 125 x 30 | 29.73 | 3787 | 250 | 125 | 6 | 9 |  | 13 | 6.944444 | 34.33333 | 38929334 | 351861 | 311434.672 | 101.389 | 2933863.5 |  | 46941.816 | 27.83379
HN 298x149x5.5x8 | HN 300 x 150 x 33 | 32.62 | 4155 | 298 | 149 | 5.5 | 8 |  | 16 | 9.3125 | 45.45455 | 60414791.7 | 455025.5 | 405468.4 | 120.583 | 4414508.5 |  | 59255.15 | 32.59535
HN 300x150x6.5x9 | HN 300 x 150 x 37 | 37.31 | 4753 | 300 | 150 | 6.5 | 9 |  | 16 | 8.333333 | 38.46154 | 69325191 | 522076.5 | 462167.94 | 120.7707 | 5068953.7 |  | 67586.05 | 32.65692
HN 346x174x6x9 | HN 350 x 175 x 42 | 41.76 | 5320 | 346 | 174 | 6 | 9 |  | 16 | 9.666667 | 49.33333 | 106589444 | 689118 | 616124 | 141.5472 | 7907940 |  | 90895.86 | 38.55457
HN 350x175x7x11 | HN 350 x 175 x 50 | 49.97 | 6366 | 350 | 175 | 7 | 11 |  | 16 | 7.954545 | 42.28571 | 131234688.7 | 840847 | 749912.5 | 143.579 | 9834896.2 |  | 112398.8 | 39.30534
HN 400x150x8x13 | HN 400 x 150 x 56 | 55.83 | 7112 | 400 | 150 | 8 | 13 |  | 16 | 5.769231 | 42.75 | 180955449.3 | 1034402 | 904777.2 | 159.5108 | 7328457.3 |  | 97712.76 | 32.1004
HN 396x199x7x11 | HN 400 x 200 x 57 | 56.65 | 7216 | 396 | 199 | 7 | 11 |  | 16 | 9.045455 | 48.85714 | 192792688 | 1087548 | 973700.4 | 163.4546 | 14458455 |  | 145311.1 | 44.76233
HN 400x200x8x13 | HN 400 x 200 x 66 | 66.03 | 8412 | 400 | 200 | 8 | 13 |  | 16 | 7.692308 | 42.75 | 229648682.7 | 1285952 | 1148243.4 | 165.2275 | 17349290.7 |  | 173492.9 | 45.41415
HN 450x150x9x14 | HN 450 x 150 | 65.48 | 8341 | 450 | 150 | 9 | 14 |  | 20 | 5.357143 | 42.44444 | 256032986 | 1316289 | 1137924.4 | 175.2019 | 7900636.5 |  | 105341.82 | 30.77669
HN 446x199x8x12 | HN 450 x 200 x 67 | 66.69 | 8495 | 446 | 199 | 8 | 12 |  | 20 | 8.291667 | 47.75 | 275055341.3 | 1392560 | 1233432.0 | 179.9403 | 15779203.3 |  | 158585 | 43.09837
HN 450x200x9x14 | HN 450 x 200 x 76 | 76.47 | 9741 | 450 | 200 | 9 | 14 |  | 20 | 7.142857 | 42.44444 | 322589452.7 | 1621489 | 1433730.9 | 181.9799 | 18692303.2 |  | 186923 | 43.8056
HN 496x199x9x14 | HN 500 x 200 x 80 | 79.5 | 10127 | 496 | 199 | 9 | 14 |  | 20 | 7.107143 | 47.55556 | 400595765.3 | 1835656 | 1615305.5 | 198.8899 | 18416495.3 |  | 185090.4 | 42.64451
HN 500x200x10x16 | HN 500 x 200 x 90 | 89.67 | 11423 | 500 | 200 | 10 | 16 |  | 20 | 6.25 | 42.8 | 460365493.3 | 2096360 | 1841462.0 | 200.7527 | 21372333.3 |  | 213723.3 | 43.25496
HN 506x201x11x19 | HN 500 x 200 x 103 | 103.06 | 13129 | 506 | 201 | 11 | 19 |  | 20 | 5.289474 | 38.90909 | 547065278 | 2462169 | 2162313.4 | 204.1286 | 25767145.5 |  | 256389.5 | 44.30139
HN 596x199x10x15 | HN 600 x 200 x 95 | 95.17 | 12124 | 596 | 199 | 10 | 15 |  | 24 | 6.633333 | 51.8 | 655022976.7 | 2535175 | 2198063.7 | 232.437 | 19748664.2 |  | 198479 | 40.35951
HN 600x200x11x17 | HN 600 x 200 x 106 | 106.13 | 13520 | 600 | 200 | 11 | 17 |  | 24 | 5.882353 | 47.09091 | 744186438 | 2863179 | 2480621.46 | 234.6132 | 22729445.5 |  | 227294.455 | 41.0021
HN 606x201x12x20 | HN 600 x 200 x 120 | 120.31 | 15326 | 606 | 201 | 12 | 20 |  | 24 | 5.025 | 43.16667 | 871815456 | 3316788 | 2877278.7 | 238.5052 | 27150174 |  | 270151 | 42.08932
HN 692x300x13x20 | HN 700 x 300 x 166 | 166.02 | 21149 | 692 | 300 | 13 | 20 |  | 28 | 7.5 | 45.84615 | 1655417125.3 | 5413588 | 4784442.6 | 279.7749 | 90119370.3 |  | 600795.8 | 65.2776
HN 700x300x13x24 | HN 700 x 300 x 185 | 184.86 | 23549 | 700 | 300 | 13 | 24 |  | 28 | 6.25 | 45.84615 | 1946069925.3 | 6248788 | 5560199.8 | 287.4703 | 108119370.3 |  | 720795.8 | 67.75877
HN 792x300x14x22 | HN 800 x 300 x 191 | 191.11 | 24345 | 792 | 300 | 14 | 22 |  | 28 | 6.818182 | 49.42857 | 2445362890.7 | 7040264 | 6175158.8 | 316.9325 | 99171042.7 |  | 661140.3 | 63.82452
HN 800x300x14x26 | HN 800 x 300 x 210 | 209.95 | 26745 | 800 | 300 | 14 | 26 |  | 28 | 5.769231 | 49.42857 | 2825535690.7 | 7995464 | 7063839.2 | 325.0342 | 117171042.7 |  | 781140.3 | 66.18946
HP 200x204x12x12 | HP 200 x 200 | 56.74 | 7228 | 200 | 204 | 12 | 12 |  | 16 | 8.5 | 12 | 48771584 | 553152 | 487715.84 | 82.14372 | 17004672 |  | 166712.5 | 48.50372
HP 244x252x11x11 | HP 250 x 250 x 64 | 64.42 | 8206 | 244 | 252 | 11 | 11 |  | 16 | 11.45455 | 17.27273 | 85329750 | 781407 | 699424.2 | 101.9728 | 29363471.5 |  | 233043.4 | 59.81883
HP 250x255x14x14 | HP 250 x 250 x 82 | 82.17 | 10468 | 250 | 255 | 14 | 14 |  | 16 | 9.107143 | 13.57143 | 112298536 | 1015014 | 898388.288 | 103.5751 | 38740639 |  | 303848.1 | 60.83472
HP 294x302x12x12 | HP 300 x 300 x 85 | 85.02 | 10831 | 294 | 302 | 12 | 12 |  | 20 | 12.58333 | 19.16667 | 163867464 | 1240668 | 1114744.7 | 123.002 | 55126096 |  | 365073.5 | 71.34185
HP 300x300x10x15 | HP 300 x 300 x 95 | 94.54 | 12043 | 300 | 300 | 10 | 15 |  | 20 | 10 | 23 | 199327500 | 1464750 | 1328850 | 128.6519 | 67522500 |  | 450150 | 74.87846
HP 300x305x15x15 | HP 300 x 300 x 106 | 106.31 | 13543 | 300 | 305 | 15 | 15 |  | 20 | 10.16667 | 15.33333 | 210577500 | 1577250 | 1403850 | 124.6949 | 71007500 |  | 465623 | 72.40935
HP 338x351x13x13 | HP 350 x 350 x 106 | 106.17 | 13525 | 338 | 351 | 13 | 13 |  | 20 | 13.5 | 20.92308 | 274014234 | 1799343 | 1621386 | 142.337 | 93751482.5 |  | 534196.5 | 83.25694
HP 344x354x16x16 | HP 344 x 344 x 131 | 130.8 | 16663 | 344 | 354 | 16 | 16 |  | 20 | 11.0625 | 17 | 345414656 | 2247168 | 2008224.7 | 143.9772 | 118404800 |  | 668953.7 | 84.29621
HP 350x350x12x19 | HP 350 x 350 x 136 | 136.49 | 17387 | 350 | 350 | 12 | 19 |  | 20 | 9.210526 | 22.66667 | 395061761.3 | 2493182 | 2257495.8 | 150.7371 | 135815761.3 |  | 776090.1 | 88.38178
HP 350x357x19x19 | HP 350 x 350 x 156 | 155.72 | 19837 | 350 | 357 | 19 | 19 |  | 20 | 9.394737 | 14.31579 | 420072178 | 2707557 | 2400412.4 | 145.5204 | 144259428.5 |  | 808176.1 | 85.27743
HP 388x402x15x15 | HP 400 x 400 x 141 | 140.7 | 17924 | 388 | 402 | 15 | 15 |  | 24 | 13.4 | 20.66667 | 477053450 | 2729805 | 2459038.4 | 163.1421 | 162512707.5 |  | 808520.9 | 95.21957
HP 394x405x18x18 | HP 394 x 394 x 169 | 168.92 | 21518 | 394 | 405 | 18 | 18 |  | 24 | 11.25 | 17.22222 | 584533248 | 3317778 | 2967173.8 | 164.8176 | 199464363 |  | 985009.2 | 96.27903
HP 400x400x13x21 | HP 400 x 400 x 172 | 172.29 | 21948 | 400 | 400 | 13 | 21 |  | 24 | 9.52381 | 23.84615 | 653615871.3 | 3600133 | 3268079.4 | 172.5694 | 224065543.8 |  | 1120327.7 | 101.0392
HP 414x405x 18x28 | HP 414 x 414 x 233 | 232.5 | 29618 | 414 | 405 | 18 | 28 |  | 24 | 7.232143 | 17.22222 | 915113148 | 4953978 | 4420836.5 | 175.776 | 310181238 |  | 1531759.2 | 102.3363
HP 400x408x21x21 | HP 400 x 400 x 197 | 197.41 | 25148 | 400 | 408 | 21 | 21 |  | 24 | 9.714286 | 14.7619 | 696282538 | 3920133 | 3481412.69 | 166.3953 | 237986878.5 |  | 1166602.3 | 97.28027
HP 428x407x20x35 | HP 428 x 428 x 284 | 283.73 | 36144 | 428 | 407 | 20 | 35 |  | 24 | 5.814286 | 15.5 | 1179442543.3 | 6239105 | 5511413.8 | 180.6426 | 393517000.8 |  | 1933744.5 | 104.3431